## Sheet1
采样日期：2025-05-18 21:24:29.904
Freq(Hz) | Zre(3)(Ω) | Zim(3)(Ω) | Z(3)(Ω) | phase(3)(°) | E(3)(mV)
2E3 | 2.576E-2 | 3.262E-3 | 2.597E-2 | 7.218E0 | 3.311E3
1.5E3 | 2.595E-2 | 1.916E-3 | 2.602E-2 | 4.222E0 | 3.311E3
1.125E3 | 2.627E-2 | 6.508E-4 | 2.628E-2 | 1.419E0 | 3.312E3
8.434E2 | 2.663E-2 | -3.313E-4 | 2.663E-2 | -7.128E-1 | 3.312E3
6.325E2 | 2.708E-2 | -1.018E-3 | 2.71E-2 | -2.154E0 | 3.311E3
4.743E2 | 2.759E-2 | -1.644E-3 | 2.763E-2 | -3.411E0 | 3.312E3
3.557E2 | 2.81E-2 | -2.12E-3 | 2.818E-2 | -4.315E0 | 3.312E3
2.667E2 | 2.872E-2 | -2.493E-3 | 2.883E-2 | -4.96E0 | 3.311E3
2E2 | 2.938E-2 | -2.815E-3 | 2.952E-2 | -5.473E0 | 3.311E3
1.5E2 | 3.006E-2 | -3E-3 | 3.021E-2 | -5.7E0 | 3.311E3
1.125E2 | 3.092E-2 | -3.072E-3 | 3.108E-2 | -5.673E0 | 3.312E3
8.434E1 | 3.143E-2 | -3.124E-3 | 3.158E-2 | -5.677E0 | 3.311E3
6.325E1 | 3.211E-2 | -3.076E-3 | 3.225E-2 | -5.472E0 | 3.312E3
4.743E1 | 3.266E-2 | -3.025E-3 | 3.28E-2 | -5.291E0 | 3.312E3
3.557E1 | 3.327E-2 | -2.912E-3 | 3.34E-2 | -5.003E0 | 3.312E3
2.667E1 | 3.376E-2 | -2.756E-3 | 3.387E-2 | -4.667E0 | 3.311E3
2E1 | 3.427E-2 | -2.657E-3 | 3.437E-2 | -4.433E0 | 3.311E3
1.5E1 | 3.457E-2 | -2.482E-3 | 3.466E-2 | -4.106E0 | 3.311E3
1.125E1 | 3.498E-2 | -2.397E-3 | 3.506E-2 | -3.921E0 | 3.314E3
8.434E0 | 3.542E-2 | -2.298E-3 | 3.549E-2 | -3.712E0 | 3.316E3
6.325E0 | 3.574E-2 | -2.234E-3 | 3.581E-2 | -3.577E0 | 3.315E3
4.743E0 | 3.606E-2 | -2.256E-3 | 3.613E-2 | -3.58E0 | 3.315E3
3.557E0 | 3.637E-2 | -2.298E-3 | 3.645E-2 | -3.615E0 | 3.314E3
2.667E0 | 3.671E-2 | -2.302E-3 | 3.678E-2 | -3.589E0 | 3.313E3
2E0 | 3.707E-2 | -2.418E-3 | 3.715E-2 | -3.732E0 | 3.313E3
1.5E0 | 3.751E-2 | -2.522E-3 | 3.76E-2 | -3.846E0 | 3.313E3
1.125E0 | 3.775E-2 | -2.776E-3 | 3.786E-2 | -4.205E0 | 3.313E3
8.434E-1 | 3.826E-2 | -2.846E-3 | 3.836E-2 | -4.254E0 | 3.312E3
6.325E-1 | 3.868E-2 | -3.13E-3 | 3.881E-2 | -4.627E0 | 3.313E3
4.743E-1 | 3.91E-2 | -3.45E-3 | 3.925E-2 | -5.043E0 | 3.312E3
3.557E-1 | 3.963E-2 | -3.777E-3 | 3.981E-2 | -5.444E0 | 3.312E3
2.667E-1 | 4.023E-2 | -4.253E-3 | 4.045E-2 | -6.035E0 | 3.312E3
2E-1 | 4.088E-2 | -4.87E-3 | 4.117E-2 | -6.793E0 | 3.313E3
1.5E-1 | 4.153E-2 | -5.669E-3 | 4.192E-2 | -7.773E0 | 3.313E3
1.125E-1 | 4.235E-2 | -6.439E-3 | 4.283E-2 | -8.645E0 | 3.313E3