## Sheet1
采样日期：2025-05-18 22:09:14.592
Freq(Hz) | Zre(3)(Ω) | Zim(3)(Ω) | Z(3)(Ω) | phase(3)(°) | E(3)(mV)
2E3 | 2.574E-2 | 3.275E-3 | 2.595E-2 | 7.249E0 | 3.308E3
1.5E3 | 2.596E-2 | 1.898E-3 | 2.603E-2 | 4.181E0 | 3.308E3
1.125E3 | 2.625E-2 | 6.186E-4 | 2.625E-2 | 1.35E0 | 3.308E3
8.434E2 | 2.668E-2 | -2.4E-4 | 2.668E-2 | -5.156E-1 | 3.309E3
6.325E2 | 2.708E-2 | -1.007E-3 | 2.71E-2 | -2.13E0 | 3.308E3
4.743E2 | 2.757E-2 | -1.639E-3 | 2.762E-2 | -3.402E0 | 3.308E3
3.557E2 | 2.809E-2 | -2.111E-3 | 2.817E-2 | -4.297E0 | 3.308E3
2.667E2 | 2.87E-2 | -2.509E-3 | 2.881E-2 | -4.995E0 | 3.309E3
2E2 | 2.934E-2 | -2.788E-3 | 2.948E-2 | -5.426E0 | 3.308E3
1.5E2 | 3.005E-2 | -3.007E-3 | 3.02E-2 | -5.715E0 | 3.309E3
1.125E2 | 3.079E-2 | -3.122E-3 | 3.094E-2 | -5.791E0 | 3.309E3
8.434E1 | 3.141E-2 | -3.138E-3 | 3.157E-2 | -5.706E0 | 3.309E3
6.325E1 | 3.208E-2 | -3.134E-3 | 3.224E-2 | -5.578E0 | 3.309E3
4.743E1 | 3.266E-2 | -3.043E-3 | 3.28E-2 | -5.322E0 | 3.308E3
3.557E1 | 3.319E-2 | -2.884E-3 | 3.331E-2 | -4.967E0 | 3.309E3
2.667E1 | 3.371E-2 | -2.776E-3 | 3.383E-2 | -4.707E0 | 3.308E3
2E1 | 3.431E-2 | -2.795E-3 | 3.442E-2 | -4.657E0 | 3.308E3
1.5E1 | 3.458E-2 | -2.556E-3 | 3.468E-2 | -4.227E0 | 3.309E3
1.125E1 | 3.497E-2 | -2.418E-3 | 3.506E-2 | -3.955E0 | 3.311E3
8.434E0 | 3.537E-2 | -2.343E-3 | 3.545E-2 | -3.79E0 | 3.313E3
6.325E0 | 3.574E-2 | -2.288E-3 | 3.581E-2 | -3.663E0 | 3.313E3
4.743E0 | 3.608E-2 | -2.29E-3 | 3.615E-2 | -3.632E0 | 3.312E3
3.557E0 | 3.639E-2 | -2.31E-3 | 3.647E-2 | -3.632E0 | 3.311E3
2.667E0 | 3.676E-2 | -2.359E-3 | 3.684E-2 | -3.672E0 | 3.311E3
2E0 | 3.712E-2 | -2.44E-3 | 3.72E-2 | -3.762E0 | 3.311E3
1.5E0 | 3.748E-2 | -2.571E-3 | 3.756E-2 | -3.925E0 | 3.31E3
1.125E0 | 3.786E-2 | -2.744E-3 | 3.796E-2 | -4.145E0 | 3.31E3
8.434E-1 | 3.831E-2 | -2.926E-3 | 3.842E-2 | -4.368E0 | 3.31E3
6.325E-1 | 3.876E-2 | -3.19E-3 | 3.889E-2 | -4.704E0 | 3.31E3
4.743E-1 | 3.927E-2 | -3.518E-3 | 3.942E-2 | -5.119E0 | 3.31E3
3.557E-1 | 3.976E-2 | -3.952E-3 | 3.995E-2 | -5.677E0 | 3.31E3
2.667E-1 | 4.036E-2 | -4.456E-3 | 4.061E-2 | -6.299E0 | 3.31E3
2E-1 | 4.103E-2 | -5.073E-3 | 4.134E-2 | -7.049E0 | 3.31E3
1.5E-1 | 4.177E-2 | -5.839E-3 | 4.218E-2 | -7.957E0 | 3.31E3
1.125E-1 | 4.268E-2 | -6.723E-3 | 4.32E-2 | -8.952E0 | 3.31E3