## Sheet1
采样日期：2025-05-18 16:11:19.027
Freq(Hz) | Zre(3)(Ω) | Zim(3)(Ω) | Z(3)(Ω) | phase(3)(°) | E(3)(mV)
2E3 | 2.568E-2 | 3.179E-3 | 2.588E-2 | 7.056E0 | 3.484E3
1.5E3 | 2.59E-2 | 1.762E-3 | 2.596E-2 | 3.892E0 | 3.484E3
1.125E3 | 2.624E-2 | 5.369E-4 | 2.625E-2 | 1.172E0 | 3.484E3
8.434E2 | 2.67E-2 | -2.944E-4 | 2.67E-2 | -6.319E-1 | 3.485E3
6.325E2 | 2.71E-2 | -1.107E-3 | 2.712E-2 | -2.339E0 | 3.484E3
4.743E2 | 2.765E-2 | -1.768E-3 | 2.771E-2 | -3.657E0 | 3.485E3
3.557E2 | 2.823E-2 | -2.239E-3 | 2.832E-2 | -4.534E0 | 3.485E3
2.667E2 | 2.887E-2 | -2.6E-3 | 2.898E-2 | -5.147E0 | 3.485E3
2E2 | 2.952E-2 | -2.905E-3 | 2.966E-2 | -5.621E0 | 3.485E3
1.5E2 | 3.019E-2 | -3.118E-3 | 3.035E-2 | -5.896E0 | 3.485E3
1.125E2 | 3.08E-2 | -3.25E-3 | 3.097E-2 | -6.024E0 | 3.485E3
8.434E1 | 3.162E-2 | -3.238E-3 | 3.178E-2 | -5.847E0 | 3.485E3
6.325E1 | 3.225E-2 | -3.225E-3 | 3.241E-2 | -5.711E0 | 3.485E3
4.743E1 | 3.287E-2 | -3.107E-3 | 3.302E-2 | -5.399E0 | 3.485E3
3.557E1 | 3.342E-2 | -3.087E-3 | 3.356E-2 | -5.277E0 | 3.485E3
2.667E1 | 3.391E-2 | -2.99E-3 | 3.405E-2 | -5.038E0 | 3.485E3
2E1 | 3.435E-2 | -2.757E-3 | 3.446E-2 | -4.588E0 | 3.485E3
1.5E1 | 3.481E-2 | -2.955E-3 | 3.493E-2 | -4.853E0 | 3.486E3
1.125E1 | 3.523E-2 | -2.889E-3 | 3.535E-2 | -4.689E0 | 3.488E3
8.434E0 | 3.568E-2 | -2.932E-3 | 3.58E-2 | -4.697E0 | 3.49E3
6.325E0 | 3.604E-2 | -3.03E-3 | 3.617E-2 | -4.805E0 | 3.49E3
4.743E0 | 3.636E-2 | -3.254E-3 | 3.651E-2 | -5.113E0 | 3.489E3
3.557E0 | 3.677E-2 | -3.567E-3 | 3.694E-2 | -5.541E0 | 3.488E3
2.667E0 | 3.712E-2 | -4.039E-3 | 3.733E-2 | -6.21E0 | 3.488E3
2E0 | 3.75E-2 | -4.637E-3 | 3.778E-2 | -7.049E0 | 3.488E3
1.5E0 | 3.794E-2 | -5.507E-3 | 3.834E-2 | -8.259E0 | 3.488E3
1.125E0 | 3.85E-2 | -6.583E-3 | 3.906E-2 | -9.702E0 | 3.488E3
8.434E-1 | 3.917E-2 | -8.06E-3 | 3.999E-2 | -1.163E1 | 3.488E3
6.325E-1 | 3.989E-2 | -1.001E-2 | 4.113E-2 | -1.408E1 | 3.488E3
4.743E-1 | 4.071E-2 | -1.242E-2 | 4.256E-2 | -1.697E1 | 3.488E3
3.557E-1 | 4.195E-2 | -1.566E-2 | 4.478E-2 | -2.047E1 | 3.489E3
2.667E-1 | 4.337E-2 | -1.974E-2 | 4.765E-2 | -2.448E1 | 3.489E3
2E-1 | 4.53E-2 | -2.497E-2 | 5.173E-2 | -2.887E1 | 3.49E3
1.5E-1 | 4.756E-2 | -3.14E-2 | 5.699E-2 | -3.343E1 | 3.491E3
1.125E-1 | 5.056E-2 | -3.983E-2 | 6.436E-2 | -3.823E1 | 3.492E3