## Sheet1
采样日期：2025-05-16 21:51:43.046
Freq(Hz) | Zre(3)(Ω) | Zim(3)(Ω) | Z(3)(Ω) | phase(3)(°) | E(3)(mV)
2E3 | 2.595E-2 | 3.332E-3 | 2.616E-2 | 7.317E0 | 3.297E3
1.5E3 | 2.614E-2 | 1.926E-3 | 2.621E-2 | 4.215E0 | 3.297E3
1.125E3 | 2.643E-2 | 6.566E-4 | 2.644E-2 | 1.423E0 | 3.298E3
8.434E2 | 2.679E-2 | -2.015E-4 | 2.679E-2 | -4.31E-1 | 3.297E3
6.325E2 | 2.723E-2 | -1.005E-3 | 2.725E-2 | -2.113E0 | 3.298E3
4.743E2 | 2.772E-2 | -1.62E-3 | 2.777E-2 | -3.345E0 | 3.297E3
3.557E2 | 2.827E-2 | -2.136E-3 | 2.835E-2 | -4.321E0 | 3.298E3
2.667E2 | 2.884E-2 | -2.551E-3 | 2.896E-2 | -5.054E0 | 3.298E3
2E2 | 2.949E-2 | -2.906E-3 | 2.963E-2 | -5.627E0 | 3.298E3
1.5E2 | 3.017E-2 | -3.12E-3 | 3.034E-2 | -5.904E0 | 3.298E3
1.125E2 | 3.099E-2 | -3.238E-3 | 3.116E-2 | -5.966E0 | 3.298E3
8.434E1 | 3.169E-2 | -3.325E-3 | 3.186E-2 | -5.989E0 | 3.298E3
6.325E1 | 3.235E-2 | -3.311E-3 | 3.252E-2 | -5.843E0 | 3.298E3
4.743E1 | 3.299E-2 | -3.231E-3 | 3.315E-2 | -5.593E0 | 3.298E3
3.557E1 | 3.36E-2 | -3.093E-3 | 3.374E-2 | -5.26E0 | 3.298E3
2.667E1 | 3.416E-2 | -2.952E-3 | 3.428E-2 | -4.939E0 | 3.297E3
2E1 | 3.444E-2 | -2.603E-3 | 3.454E-2 | -4.323E0 | 3.297E3
1.5E1 | 3.511E-2 | -2.595E-3 | 3.521E-2 | -4.227E0 | 3.298E3
1.125E1 | 3.551E-2 | -2.561E-3 | 3.56E-2 | -4.125E0 | 3.3E3
8.434E0 | 3.593E-2 | -2.462E-3 | 3.601E-2 | -3.92E0 | 3.302E3
6.325E0 | 3.629E-2 | -2.373E-3 | 3.637E-2 | -3.742E0 | 3.302E3
4.743E0 | 3.663E-2 | -2.332E-3 | 3.671E-2 | -3.643E0 | 3.301E3
3.557E0 | 3.702E-2 | -2.368E-3 | 3.71E-2 | -3.66E0 | 3.3E3
2.667E0 | 3.733E-2 | -2.391E-3 | 3.741E-2 | -3.665E0 | 3.3E3
2E0 | 3.766E-2 | -2.464E-3 | 3.774E-2 | -3.744E0 | 3.299E3
1.5E0 | 3.805E-2 | -2.573E-3 | 3.813E-2 | -3.87E0 | 3.299E3
1.125E0 | 3.841E-2 | -2.756E-3 | 3.851E-2 | -4.105E0 | 3.299E3
8.434E-1 | 3.891E-2 | -2.923E-3 | 3.902E-2 | -4.296E0 | 3.299E3
6.325E-1 | 3.935E-2 | -3.235E-3 | 3.948E-2 | -4.7E0 | 3.299E3
4.743E-1 | 3.984E-2 | -3.464E-3 | 3.999E-2 | -4.97E0 | 3.299E3
3.557E-1 | 4.035E-2 | -3.94E-3 | 4.054E-2 | -5.577E0 | 3.299E3
2.667E-1 | 4.087E-2 | -4.547E-3 | 4.113E-2 | -6.348E0 | 3.299E3
2E-1 | 4.159E-2 | -5.189E-3 | 4.191E-2 | -7.112E0 | 3.299E3
1.5E-1 | 4.244E-2 | -5.774E-3 | 4.283E-2 | -7.748E0 | 3.299E3
1.125E-1 | 4.341E-2 | -6.68E-3 | 4.392E-2 | -8.748E0 | 3.3E3