## Sheet1
采样日期：2025-05-16 23:21:11.269
Freq(Hz) | Zre(3)(Ω) | Zim(3)(Ω) | Z(3)(Ω) | phase(3)(°) | E(3)(mV)
2E3 | 2.59E-2 | 3.341E-3 | 2.612E-2 | 7.35E0 | 3.276E3
1.5E3 | 2.614E-2 | 1.931E-3 | 2.621E-2 | 4.226E0 | 3.276E3
1.125E3 | 2.646E-2 | 6.778E-4 | 2.647E-2 | 1.467E0 | 3.276E3
8.434E2 | 2.683E-2 | -2.155E-4 | 2.683E-2 | -4.602E-1 | 3.276E3
6.325E2 | 2.723E-2 | -1.003E-3 | 2.725E-2 | -2.11E0 | 3.276E3
4.743E2 | 2.772E-2 | -1.668E-3 | 2.777E-2 | -3.442E0 | 3.276E3
3.557E2 | 2.828E-2 | -2.141E-3 | 2.836E-2 | -4.33E0 | 3.276E3
2.667E2 | 2.887E-2 | -2.556E-3 | 2.898E-2 | -5.059E0 | 3.276E3
2E2 | 2.952E-2 | -2.941E-3 | 2.967E-2 | -5.69E0 | 3.276E3
1.5E2 | 3.019E-2 | -3.177E-3 | 3.036E-2 | -6.007E0 | 3.276E3
1.125E2 | 3.094E-2 | -3.366E-3 | 3.112E-2 | -6.21E0 | 3.276E3
8.434E1 | 3.17E-2 | -3.385E-3 | 3.188E-2 | -6.094E0 | 3.276E3
6.325E1 | 3.243E-2 | -3.378E-3 | 3.26E-2 | -5.947E0 | 3.276E3
4.743E1 | 3.309E-2 | -3.311E-3 | 3.325E-2 | -5.716E0 | 3.276E3
3.557E1 | 3.366E-2 | -3.128E-3 | 3.38E-2 | -5.309E0 | 3.276E3
2.667E1 | 3.428E-2 | -3.022E-3 | 3.441E-2 | -5.039E0 | 3.276E3
2E1 | 3.477E-2 | -2.954E-3 | 3.489E-2 | -4.857E0 | 3.276E3
1.5E1 | 3.518E-2 | -2.747E-3 | 3.528E-2 | -4.465E0 | 3.276E3
1.125E1 | 3.562E-2 | -2.587E-3 | 3.572E-2 | -4.153E0 | 3.279E3
8.434E0 | 3.612E-2 | -2.439E-3 | 3.62E-2 | -3.864E0 | 3.28E3
6.325E0 | 3.644E-2 | -2.387E-3 | 3.652E-2 | -3.748E0 | 3.28E3
4.743E0 | 3.678E-2 | -2.342E-3 | 3.686E-2 | -3.644E0 | 3.279E3
3.557E0 | 3.714E-2 | -2.345E-3 | 3.722E-2 | -3.613E0 | 3.278E3
2.667E0 | 3.747E-2 | -2.341E-3 | 3.755E-2 | -3.575E0 | 3.278E3
2E0 | 3.784E-2 | -2.418E-3 | 3.792E-2 | -3.655E0 | 3.278E3
1.5E0 | 3.816E-2 | -2.538E-3 | 3.825E-2 | -3.804E0 | 3.277E3
1.125E0 | 3.84E-2 | -2.751E-3 | 3.85E-2 | -4.097E0 | 3.277E3
8.434E-1 | 3.902E-2 | -2.809E-3 | 3.912E-2 | -4.118E0 | 3.277E3
6.325E-1 | 3.941E-2 | -3.041E-3 | 3.953E-2 | -4.412E0 | 3.277E3
4.743E-1 | 3.995E-2 | -3.394E-3 | 4.01E-2 | -4.856E0 | 3.277E3
3.557E-1 | 4.037E-2 | -3.698E-3 | 4.054E-2 | -5.233E0 | 3.277E3
2.667E-1 | 4.09E-2 | -4.12E-3 | 4.111E-2 | -5.751E0 | 3.277E3
2E-1 | 4.147E-2 | -4.522E-3 | 4.172E-2 | -6.223E0 | 3.277E3
1.5E-1 | 4.228E-2 | -5.288E-3 | 4.261E-2 | -7.128E0 | 3.277E3
1.125E-1 | 4.302E-2 | -6.039E-3 | 4.344E-2 | -7.99E0 | 3.277E3