## Sheet1
采样日期：2025-05-17 00:05:55.518
Freq(Hz) | Zre(3)(Ω) | Zim(3)(Ω) | Z(3)(Ω) | phase(3)(°) | E(3)(mV)
2E3 | 2.591E-2 | 3.319E-3 | 2.612E-2 | 7.301E0 | 3.274E3
1.5E3 | 2.616E-2 | 1.925E-3 | 2.623E-2 | 4.21E0 | 3.274E3
1.125E3 | 2.646E-2 | 6.766E-4 | 2.647E-2 | 1.465E0 | 3.274E3
8.434E2 | 2.677E-2 | -2.096E-4 | 2.677E-2 | -4.486E-1 | 3.274E3
6.325E2 | 2.723E-2 | -1.053E-3 | 2.725E-2 | -2.215E0 | 3.274E3
4.743E2 | 2.775E-2 | -1.653E-3 | 2.78E-2 | -3.409E0 | 3.274E3
3.557E2 | 2.83E-2 | -2.164E-3 | 2.838E-2 | -4.373E0 | 3.274E3
2.667E2 | 2.889E-2 | -2.618E-3 | 2.901E-2 | -5.177E0 | 3.274E3
2E2 | 2.951E-2 | -2.982E-3 | 2.966E-2 | -5.77E0 | 3.274E3
1.5E2 | 3.027E-2 | -3.218E-3 | 3.044E-2 | -6.07E0 | 3.274E3
1.125E2 | 3.055E-2 | -3.141E-3 | 3.071E-2 | -5.871E0 | 3.274E3
8.434E1 | 3.173E-2 | -3.431E-3 | 3.191E-2 | -6.172E0 | 3.274E3
6.325E1 | 3.249E-2 | -3.404E-3 | 3.267E-2 | -5.981E0 | 3.274E3
4.743E1 | 3.315E-2 | -3.322E-3 | 3.331E-2 | -5.723E0 | 3.274E3
3.557E1 | 3.375E-2 | -3.218E-3 | 3.391E-2 | -5.447E0 | 3.274E3
2.667E1 | 3.434E-2 | -3.08E-3 | 3.448E-2 | -5.126E0 | 3.274E3
2E1 | 3.484E-2 | -2.844E-3 | 3.496E-2 | -4.666E0 | 3.274E3
1.5E1 | 3.548E-2 | -2.735E-3 | 3.559E-2 | -4.407E0 | 3.275E3
1.125E1 | 3.577E-2 | -2.665E-3 | 3.587E-2 | -4.26E0 | 3.276E3
8.434E0 | 3.624E-2 | -2.511E-3 | 3.633E-2 | -3.964E0 | 3.278E3
6.325E0 | 3.662E-2 | -2.421E-3 | 3.67E-2 | -3.783E0 | 3.278E3
4.743E0 | 3.694E-2 | -2.378E-3 | 3.702E-2 | -3.683E0 | 3.277E3
3.557E0 | 3.729E-2 | -2.39E-3 | 3.737E-2 | -3.667E0 | 3.277E3
2.667E0 | 3.765E-2 | -2.372E-3 | 3.772E-2 | -3.605E0 | 3.276E3
2E0 | 3.803E-2 | -2.491E-3 | 3.811E-2 | -3.748E0 | 3.276E3
1.5E0 | 3.839E-2 | -2.568E-3 | 3.848E-2 | -3.827E0 | 3.276E3
1.125E0 | 3.867E-2 | -2.664E-3 | 3.876E-2 | -3.941E0 | 3.275E3
8.434E-1 | 3.917E-2 | -2.845E-3 | 3.928E-2 | -4.154E0 | 3.275E3
6.325E-1 | 3.959E-2 | -3.032E-3 | 3.97E-2 | -4.379E0 | 3.275E3
4.743E-1 | 4.012E-2 | -3.316E-3 | 4.025E-2 | -4.725E0 | 3.275E3
3.557E-1 | 4.053E-2 | -3.719E-3 | 4.07E-2 | -5.242E0 | 3.275E3
2.667E-1 | 4.12E-2 | -4.228E-3 | 4.142E-2 | -5.86E0 | 3.275E3
2E-1 | 4.168E-2 | -4.648E-3 | 4.194E-2 | -6.362E0 | 3.275E3
1.5E-1 | 4.247E-2 | -5.417E-3 | 4.282E-2 | -7.269E0 | 3.275E3
1.125E-1 | 4.322E-2 | -6.161E-3 | 4.366E-2 | -8.112E0 | 3.275E3