## Sheet1
采样日期：2025-05-17 00:50:39.776
Freq(Hz) | Zre(3)(Ω) | Zim(3)(Ω) | Z(3)(Ω) | phase(3)(°) | E(3)(mV)
2E3 | 2.595E-2 | 3.349E-3 | 2.617E-2 | 7.353E0 | 3.273E3
1.5E3 | 2.614E-2 | 1.94E-3 | 2.621E-2 | 4.245E0 | 3.273E3
1.125E3 | 2.646E-2 | 6.545E-4 | 2.647E-2 | 1.417E0 | 3.273E3
8.434E2 | 2.671E-2 | -2.647E-4 | 2.671E-2 | -5.677E-1 | 3.273E3
6.325E2 | 2.725E-2 | -1.014E-3 | 2.727E-2 | -2.131E0 | 3.273E3
4.743E2 | 2.772E-2 | -1.649E-3 | 2.777E-2 | -3.403E0 | 3.273E3
3.557E2 | 2.827E-2 | -2.145E-3 | 2.835E-2 | -4.339E0 | 3.273E3
2.667E2 | 2.885E-2 | -2.556E-3 | 2.897E-2 | -5.062E0 | 3.273E3
2E2 | 2.953E-2 | -2.94E-3 | 2.967E-2 | -5.686E0 | 3.273E3
1.5E2 | 3.02E-2 | -3.186E-3 | 3.037E-2 | -6.021E0 | 3.273E3
1.125E2 | 3.097E-2 | -3.218E-3 | 3.113E-2 | -5.933E0 | 3.273E3
8.434E1 | 3.168E-2 | -3.378E-3 | 3.186E-2 | -6.087E0 | 3.273E3
6.325E1 | 3.246E-2 | -3.375E-3 | 3.263E-2 | -5.937E0 | 3.273E3
4.743E1 | 3.312E-2 | -3.291E-3 | 3.329E-2 | -5.674E0 | 3.273E3
3.557E1 | 3.368E-2 | -3.114E-3 | 3.383E-2 | -5.282E0 | 3.273E3
2.667E1 | 3.43E-2 | -3.048E-3 | 3.444E-2 | -5.078E0 | 3.273E3
2E1 | 3.478E-2 | -2.976E-3 | 3.491E-2 | -4.891E0 | 3.273E3
1.5E1 | 3.518E-2 | -2.688E-3 | 3.529E-2 | -4.368E0 | 3.274E3
1.125E1 | 3.571E-2 | -2.629E-3 | 3.581E-2 | -4.21E0 | 3.275E3
8.434E0 | 3.613E-2 | -2.476E-3 | 3.621E-2 | -3.921E0 | 3.277E3
6.325E0 | 3.65E-2 | -2.417E-3 | 3.658E-2 | -3.789E0 | 3.277E3
4.743E0 | 3.689E-2 | -2.385E-3 | 3.696E-2 | -3.7E0 | 3.276E3
3.557E0 | 3.717E-2 | -2.412E-3 | 3.725E-2 | -3.712E0 | 3.276E3
2.667E0 | 3.757E-2 | -2.436E-3 | 3.765E-2 | -3.71E0 | 3.275E3
2E0 | 3.792E-2 | -2.496E-3 | 3.8E-2 | -3.766E0 | 3.275E3
1.5E0 | 3.827E-2 | -2.583E-3 | 3.836E-2 | -3.862E0 | 3.275E3
1.125E0 | 3.866E-2 | -2.715E-3 | 3.876E-2 | -4.016E0 | 3.274E3
8.434E-1 | 3.912E-2 | -2.863E-3 | 3.923E-2 | -4.186E0 | 3.274E3
6.325E-1 | 3.957E-2 | -3.095E-3 | 3.969E-2 | -4.473E0 | 3.274E3
4.743E-1 | 4.005E-2 | -3.389E-3 | 4.019E-2 | -4.837E0 | 3.274E3
3.557E-1 | 4.057E-2 | -3.771E-3 | 4.075E-2 | -5.31E0 | 3.274E3
2.667E-1 | 4.13E-2 | -4.436E-3 | 4.154E-2 | -6.13E0 | 3.274E3
2E-1 | 4.183E-2 | -4.841E-3 | 4.211E-2 | -6.601E0 | 3.274E3
1.5E-1 | 4.248E-2 | -5.467E-3 | 4.283E-2 | -7.334E0 | 3.274E3
1.125E-1 | 4.326E-2 | -6.292E-3 | 4.371E-2 | -8.275E0 | 3.275E3