## Sheet1
采样日期：2025-05-17 01:35:24.061
Freq(Hz) | Zre(3)(Ω) | Zim(3)(Ω) | Z(3)(Ω) | phase(3)(°) | E(3)(mV)
2E3 | 2.593E-2 | 3.322E-3 | 2.614E-2 | 7.3E0 | 3.272E3
1.5E3 | 2.608E-2 | 1.941E-3 | 2.616E-2 | 4.256E0 | 3.272E3
1.125E3 | 2.643E-2 | 6.569E-4 | 2.644E-2 | 1.424E0 | 3.272E3
8.434E2 | 2.685E-2 | -2.477E-4 | 2.685E-2 | -5.286E-1 | 3.272E3
6.325E2 | 2.725E-2 | -1.024E-3 | 2.727E-2 | -2.152E0 | 3.272E3
4.743E2 | 2.773E-2 | -1.682E-3 | 2.778E-2 | -3.472E0 | 3.272E3
3.557E2 | 2.825E-2 | -2.159E-3 | 2.833E-2 | -4.37E0 | 3.272E3
2.667E2 | 2.888E-2 | -2.617E-3 | 2.9E-2 | -5.179E0 | 3.272E3
2E2 | 2.953E-2 | -2.958E-3 | 2.968E-2 | -5.719E0 | 3.272E3
1.5E2 | 3.022E-2 | -3.232E-3 | 3.039E-2 | -6.104E0 | 3.272E3
1.125E2 | 3.104E-2 | -3.537E-3 | 3.124E-2 | -6.501E0 | 3.272E3
8.434E1 | 3.178E-2 | -3.453E-3 | 3.197E-2 | -6.202E0 | 3.272E3
6.325E1 | 3.248E-2 | -3.473E-3 | 3.266E-2 | -6.103E0 | 3.272E3
4.743E1 | 3.319E-2 | -3.401E-3 | 3.337E-2 | -5.849E0 | 3.272E3
3.557E1 | 3.38E-2 | -3.239E-3 | 3.396E-2 | -5.475E0 | 3.272E3
2.667E1 | 3.44E-2 | -3.096E-3 | 3.454E-2 | -5.143E0 | 3.272E3
2E1 | 3.478E-2 | -2.775E-3 | 3.489E-2 | -4.561E0 | 3.272E3
1.5E1 | 3.539E-2 | -2.784E-3 | 3.55E-2 | -4.498E0 | 3.273E3
1.125E1 | 3.587E-2 | -2.683E-3 | 3.597E-2 | -4.278E0 | 3.274E3
8.434E0 | 3.631E-2 | -2.557E-3 | 3.64E-2 | -4.028E0 | 3.276E3
6.325E0 | 3.665E-2 | -2.477E-3 | 3.674E-2 | -3.865E0 | 3.276E3
4.743E0 | 3.706E-2 | -2.419E-3 | 3.713E-2 | -3.735E0 | 3.275E3
3.557E0 | 3.74E-2 | -2.457E-3 | 3.748E-2 | -3.758E0 | 3.275E3
2.667E0 | 3.778E-2 | -2.469E-3 | 3.786E-2 | -3.74E0 | 3.274E3
2E0 | 3.811E-2 | -2.511E-3 | 3.819E-2 | -3.77E0 | 3.274E3
1.5E0 | 3.845E-2 | -2.63E-3 | 3.854E-2 | -3.913E0 | 3.274E3
1.125E0 | 3.891E-2 | -2.751E-3 | 3.901E-2 | -4.044E0 | 3.273E3
8.434E-1 | 3.936E-2 | -2.962E-3 | 3.947E-2 | -4.303E0 | 3.273E3
6.325E-1 | 3.98E-2 | -3.185E-3 | 3.993E-2 | -4.575E0 | 3.273E3
4.743E-1 | 4.034E-2 | -3.508E-3 | 4.05E-2 | -4.969E0 | 3.273E3
3.557E-1 | 4.075E-2 | -3.9E-3 | 4.094E-2 | -5.466E0 | 3.273E3
2.667E-1 | 4.143E-2 | -4.309E-3 | 4.165E-2 | -5.938E0 | 3.273E3
2E-1 | 4.203E-2 | -4.965E-3 | 4.233E-2 | -6.737E0 | 3.273E3
1.5E-1 | 4.284E-2 | -5.543E-3 | 4.32E-2 | -7.373E0 | 3.273E3
1.125E-1 | 4.368E-2 | -6.381E-3 | 4.414E-2 | -8.312E0 | 3.273E3