## Sheet1
采样日期：2025-05-17 02:20:08.119
Freq(Hz) | Zre(3)(Ω) | Zim(3)(Ω) | Z(3)(Ω) | phase(3)(°) | E(3)(mV)
2E3 | 2.593E-2 | 3.332E-3 | 2.614E-2 | 7.322E0 | 3.271E3
1.5E3 | 2.614E-2 | 1.926E-3 | 2.621E-2 | 4.214E0 | 3.271E3
1.125E3 | 2.643E-2 | 6.507E-4 | 2.644E-2 | 1.41E0 | 3.271E3
8.434E2 | 2.683E-2 | -2.128E-4 | 2.683E-2 | -4.544E-1 | 3.271E3
6.325E2 | 2.725E-2 | -1.011E-3 | 2.727E-2 | -2.125E0 | 3.271E3
4.743E2 | 2.774E-2 | -1.673E-3 | 2.779E-2 | -3.453E0 | 3.271E3
3.557E2 | 2.828E-2 | -2.191E-3 | 2.836E-2 | -4.431E0 | 3.271E3
2.667E2 | 2.887E-2 | -2.628E-3 | 2.899E-2 | -5.2E0 | 3.271E3
2E2 | 2.956E-2 | -2.967E-3 | 2.971E-2 | -5.732E0 | 3.271E3
1.5E2 | 3.028E-2 | -3.262E-3 | 3.045E-2 | -6.15E0 | 3.271E3
1.125E2 | 3.109E-2 | -3.52E-3 | 3.129E-2 | -6.46E0 | 3.271E3
8.434E1 | 3.177E-2 | -3.454E-3 | 3.196E-2 | -6.205E0 | 3.271E3
6.325E1 | 3.249E-2 | -3.449E-3 | 3.267E-2 | -6.059E0 | 3.271E3
4.743E1 | 3.323E-2 | -3.391E-3 | 3.34E-2 | -5.827E0 | 3.271E3
3.557E1 | 3.379E-2 | -3.257E-3 | 3.394E-2 | -5.506E0 | 3.271E3
2.667E1 | 3.44E-2 | -3.131E-3 | 3.454E-2 | -5.2E0 | 3.271E3
2E1 | 3.49E-2 | -2.844E-3 | 3.502E-2 | -4.659E0 | 3.271E3
1.5E1 | 3.542E-2 | -2.828E-3 | 3.554E-2 | -4.564E0 | 3.271E3
1.125E1 | 3.587E-2 | -2.72E-3 | 3.597E-2 | -4.337E0 | 3.274E3
8.434E0 | 3.632E-2 | -2.553E-3 | 3.641E-2 | -4.021E0 | 3.275E3
6.325E0 | 3.669E-2 | -2.485E-3 | 3.678E-2 | -3.875E0 | 3.275E3
4.743E0 | 3.709E-2 | -2.456E-3 | 3.717E-2 | -3.789E0 | 3.274E3
3.557E0 | 3.745E-2 | -2.519E-3 | 3.754E-2 | -3.847E0 | 3.274E3
2.667E0 | 3.777E-2 | -2.522E-3 | 3.786E-2 | -3.82E0 | 3.273E3
2E0 | 3.817E-2 | -2.592E-3 | 3.826E-2 | -3.885E0 | 3.273E3
1.5E0 | 3.85E-2 | -2.655E-3 | 3.86E-2 | -3.944E0 | 3.272E3
1.125E0 | 3.899E-2 | -2.819E-3 | 3.909E-2 | -4.135E0 | 3.272E3
8.434E-1 | 3.941E-2 | -2.988E-3 | 3.952E-2 | -4.336E0 | 3.272E3
6.325E-1 | 3.987E-2 | -3.297E-3 | 4.001E-2 | -4.726E0 | 3.272E3
4.743E-1 | 4.029E-2 | -3.596E-3 | 4.045E-2 | -5.1E0 | 3.272E3
3.557E-1 | 4.09E-2 | -4.004E-3 | 4.11E-2 | -5.59E0 | 3.272E3
2.667E-1 | 4.14E-2 | -4.411E-3 | 4.163E-2 | -6.081E0 | 3.272E3
2E-1 | 4.224E-2 | -5.019E-3 | 4.254E-2 | -6.776E0 | 3.272E3
1.5E-1 | 4.297E-2 | -5.837E-3 | 4.336E-2 | -7.737E0 | 3.272E3
1.125E-1 | 4.382E-2 | -6.526E-3 | 4.431E-2 | -8.47E0 | 3.273E3