## Sheet1
采样日期：2025-05-17 03:04:52.215
Freq(Hz) | Zre(3)(Ω) | Zim(3)(Ω) | Z(3)(Ω) | phase(3)(°) | E(3)(mV)
2E3 | 2.594E-2 | 3.314E-3 | 2.615E-2 | 7.279E0 | 3.27E3
1.5E3 | 2.614E-2 | 1.91E-3 | 2.621E-2 | 4.178E0 | 3.27E3
1.125E3 | 2.642E-2 | 6.534E-4 | 2.643E-2 | 1.417E0 | 3.27E3
8.434E2 | 2.679E-2 | -2.514E-4 | 2.679E-2 | -5.376E-1 | 3.27E3
6.325E2 | 2.724E-2 | -1.025E-3 | 2.726E-2 | -2.156E0 | 3.27E3
4.743E2 | 2.775E-2 | -1.689E-3 | 2.78E-2 | -3.483E0 | 3.27E3
3.557E2 | 2.826E-2 | -2.177E-3 | 2.834E-2 | -4.405E0 | 3.27E3
2.667E2 | 2.888E-2 | -2.624E-3 | 2.9E-2 | -5.192E0 | 3.27E3
2E2 | 2.954E-2 | -3.005E-3 | 2.969E-2 | -5.808E0 | 3.27E3
1.5E2 | 3.024E-2 | -3.26E-3 | 3.042E-2 | -6.153E0 | 3.27E3
1.125E2 | 3.104E-2 | -3.486E-3 | 3.123E-2 | -6.408E0 | 3.27E3
8.434E1 | 3.176E-2 | -3.509E-3 | 3.195E-2 | -6.304E0 | 3.27E3
6.325E1 | 3.248E-2 | -3.495E-3 | 3.266E-2 | -6.143E0 | 3.27E3
4.743E1 | 3.323E-2 | -3.402E-3 | 3.34E-2 | -5.845E0 | 3.27E3
3.557E1 | 3.386E-2 | -3.308E-3 | 3.402E-2 | -5.58E0 | 3.27E3
2.667E1 | 3.445E-2 | -3.177E-3 | 3.46E-2 | -5.269E0 | 3.27E3
2E1 | 3.504E-2 | -3.094E-3 | 3.518E-2 | -5.045E0 | 3.27E3
1.5E1 | 3.545E-2 | -2.85E-3 | 3.557E-2 | -4.596E0 | 3.27E3
1.125E1 | 3.594E-2 | -2.759E-3 | 3.604E-2 | -4.391E0 | 3.273E3
8.434E0 | 3.639E-2 | -2.625E-3 | 3.649E-2 | -4.125E0 | 3.275E3
6.325E0 | 3.681E-2 | -2.571E-3 | 3.69E-2 | -3.995E0 | 3.274E3
4.743E0 | 3.716E-2 | -2.528E-3 | 3.724E-2 | -3.892E0 | 3.273E3
3.557E0 | 3.753E-2 | -2.522E-3 | 3.761E-2 | -3.845E0 | 3.273E3
2.667E0 | 3.79E-2 | -2.573E-3 | 3.799E-2 | -3.884E0 | 3.272E3
2E0 | 3.828E-2 | -2.634E-3 | 3.837E-2 | -3.937E0 | 3.272E3
1.5E0 | 3.864E-2 | -2.786E-3 | 3.874E-2 | -4.124E0 | 3.272E3
1.125E0 | 3.91E-2 | -2.923E-3 | 3.921E-2 | -4.274E0 | 3.271E3
8.434E-1 | 3.953E-2 | -3.062E-3 | 3.965E-2 | -4.429E0 | 3.271E3
6.325E-1 | 4.003E-2 | -3.37E-3 | 4.017E-2 | -4.812E0 | 3.271E3
4.743E-1 | 4.048E-2 | -3.674E-3 | 4.065E-2 | -5.186E0 | 3.271E3
3.557E-1 | 4.105E-2 | -4.083E-3 | 4.125E-2 | -5.681E0 | 3.271E3
2.667E-1 | 4.178E-2 | -4.535E-3 | 4.202E-2 | -6.194E0 | 3.271E3
2E-1 | 4.241E-2 | -5.189E-3 | 4.273E-2 | -6.975E0 | 3.271E3
1.5E-1 | 4.321E-2 | -5.907E-3 | 4.361E-2 | -7.784E0 | 3.272E3
1.125E-1 | 4.403E-2 | -6.786E-3 | 4.455E-2 | -8.762E0 | 3.272E3