## Sheet1
采样日期：2025-05-17 04:34:20.560
Freq(Hz) | Zre(3)(Ω) | Zim(3)(Ω) | Z(3)(Ω) | phase(3)(°) | E(3)(mV)
2E3 | 2.594E-2 | 3.344E-3 | 2.615E-2 | 7.346E0 | 3.26E3
1.5E3 | 2.61E-2 | 1.938E-3 | 2.617E-2 | 4.247E0 | 3.26E3
1.125E3 | 2.639E-2 | 6.684E-4 | 2.64E-2 | 1.451E0 | 3.26E3
8.434E2 | 2.68E-2 | -2.305E-4 | 2.68E-2 | -4.929E-1 | 3.26E3
6.325E2 | 2.721E-2 | -1.002E-3 | 2.723E-2 | -2.11E0 | 3.26E3
4.743E2 | 2.77E-2 | -1.641E-3 | 2.775E-2 | -3.389E0 | 3.26E3
3.557E2 | 2.821E-2 | -2.18E-3 | 2.83E-2 | -4.419E0 | 3.26E3
2.667E2 | 2.885E-2 | -2.64E-3 | 2.897E-2 | -5.229E0 | 3.26E3
2E2 | 2.95E-2 | -3.009E-3 | 2.965E-2 | -5.824E0 | 3.26E3
1.5E2 | 3.021E-2 | -3.264E-3 | 3.039E-2 | -6.167E0 | 3.26E3
1.125E2 | 3.094E-2 | -3.335E-3 | 3.112E-2 | -6.152E0 | 3.26E3
8.434E1 | 3.173E-2 | -3.513E-3 | 3.192E-2 | -6.319E0 | 3.26E3
6.325E1 | 3.248E-2 | -3.492E-3 | 3.267E-2 | -6.136E0 | 3.261E3
4.743E1 | 3.322E-2 | -3.474E-3 | 3.34E-2 | -5.971E0 | 3.26E3
3.557E1 | 3.387E-2 | -3.341E-3 | 3.404E-2 | -5.633E0 | 3.26E3
2.667E1 | 3.446E-2 | -3.23E-3 | 3.462E-2 | -5.355E0 | 3.26E3
2E1 | 3.504E-2 | -3.04E-3 | 3.517E-2 | -4.959E0 | 3.26E3
1.5E1 | 3.553E-2 | -2.923E-3 | 3.565E-2 | -4.704E0 | 3.261E3
1.125E1 | 3.598E-2 | -2.816E-3 | 3.609E-2 | -4.474E0 | 3.262E3
8.434E0 | 3.648E-2 | -2.65E-3 | 3.657E-2 | -4.156E0 | 3.265E3
6.325E0 | 3.685E-2 | -2.612E-3 | 3.694E-2 | -4.054E0 | 3.264E3
4.743E0 | 3.724E-2 | -2.577E-3 | 3.733E-2 | -3.959E0 | 3.263E3
3.557E0 | 3.761E-2 | -2.572E-3 | 3.77E-2 | -3.912E0 | 3.263E3
2.667E0 | 3.798E-2 | -2.632E-3 | 3.807E-2 | -3.964E0 | 3.262E3
2E0 | 3.838E-2 | -2.704E-3 | 3.848E-2 | -4.029E0 | 3.262E3
1.5E0 | 3.881E-2 | -2.876E-3 | 3.891E-2 | -4.239E0 | 3.262E3
1.125E0 | 3.917E-2 | -3.032E-3 | 3.929E-2 | -4.426E0 | 3.262E3
8.434E-1 | 3.969E-2 | -3.236E-3 | 3.982E-2 | -4.662E0 | 3.261E3
6.325E-1 | 4.023E-2 | -3.581E-3 | 4.038E-2 | -5.087E0 | 3.261E3
4.743E-1 | 4.065E-2 | -3.942E-3 | 4.084E-2 | -5.539E0 | 3.261E3
3.557E-1 | 4.144E-2 | -4.301E-3 | 4.166E-2 | -5.926E0 | 3.261E3
2.667E-1 | 4.218E-2 | -4.954E-3 | 4.247E-2 | -6.699E0 | 3.261E3
2E-1 | 4.286E-2 | -5.496E-3 | 4.321E-2 | -7.308E0 | 3.262E3
1.5E-1 | 4.364E-2 | -6.286E-3 | 4.41E-2 | -8.195E0 | 3.262E3
1.125E-1 | 4.474E-2 | -7.249E-3 | 4.532E-2 | -9.205E0 | 3.262E3