## Sheet1
采样日期：2025-05-16 15:53:49.645
Freq(Hz) | Zre(3)(Ω) | Zim(3)(Ω) | Z(3)(Ω) | phase(3)(°) | E(3)(mV)
2E3 | 2.598E-2 | 3.275E-3 | 2.619E-2 | 7.185E0 | 3.313E3
1.5E3 | 2.621E-2 | 1.888E-3 | 2.628E-2 | 4.119E0 | 3.313E3
1.125E3 | 2.652E-2 | 6.055E-4 | 2.653E-2 | 1.308E0 | 3.313E3
8.434E2 | 2.692E-2 | -2.701E-4 | 2.692E-2 | -5.749E-1 | 3.313E3
6.325E2 | 2.739E-2 | -1.071E-3 | 2.741E-2 | -2.24E0 | 3.313E3
4.743E2 | 2.789E-2 | -1.708E-3 | 2.794E-2 | -3.505E0 | 3.313E3
3.557E2 | 2.848E-2 | -2.186E-3 | 2.856E-2 | -4.39E0 | 3.313E3
2.667E2 | 2.909E-2 | -2.586E-3 | 2.92E-2 | -5.081E0 | 3.313E3
2E2 | 2.974E-2 | -2.923E-3 | 2.989E-2 | -5.613E0 | 3.313E3
1.5E2 | 3.043E-2 | -3.128E-3 | 3.059E-2 | -5.869E0 | 3.313E3
1.125E2 | 3.111E-2 | -3.357E-3 | 3.129E-2 | -6.157E0 | 3.313E3
8.434E1 | 3.186E-2 | -3.23E-3 | 3.202E-2 | -5.788E0 | 3.313E3
6.325E1 | 3.261E-2 | -3.201E-3 | 3.277E-2 | -5.605E0 | 3.313E3
4.743E1 | 3.321E-2 | -3.092E-3 | 3.336E-2 | -5.318E0 | 3.313E3
3.557E1 | 3.375E-2 | -2.943E-3 | 3.388E-2 | -4.985E0 | 3.313E3
2.667E1 | 3.43E-2 | -2.756E-3 | 3.441E-2 | -4.594E0 | 3.313E3
2E1 | 3.468E-2 | -2.6E-3 | 3.478E-2 | -4.287E0 | 3.313E3
1.5E1 | 3.511E-2 | -2.413E-3 | 3.52E-2 | -3.931E0 | 3.313E3
1.125E1 | 3.548E-2 | -2.285E-3 | 3.556E-2 | -3.685E0 | 3.316E3
8.434E0 | 3.585E-2 | -2.107E-3 | 3.591E-2 | -3.364E0 | 3.318E3
6.325E0 | 3.615E-2 | -2.061E-3 | 3.621E-2 | -3.262E0 | 3.317E3
4.743E0 | 3.642E-2 | -1.998E-3 | 3.647E-2 | -3.14E0 | 3.316E3
3.557E0 | 3.671E-2 | -1.984E-3 | 3.676E-2 | -3.093E0 | 3.315E3
2.667E0 | 3.698E-2 | -2.006E-3 | 3.704E-2 | -3.105E0 | 3.315E3
2E0 | 3.727E-2 | -1.988E-3 | 3.732E-2 | -3.053E0 | 3.315E3
1.5E0 | 3.755E-2 | -2.07E-3 | 3.76E-2 | -3.156E0 | 3.315E3
1.125E0 | 3.789E-2 | -2.224E-3 | 3.795E-2 | -3.359E0 | 3.314E3
8.434E-1 | 3.821E-2 | -2.292E-3 | 3.827E-2 | -3.433E0 | 3.314E3
6.325E-1 | 3.851E-2 | -2.423E-3 | 3.858E-2 | -3.601E0 | 3.314E3
4.743E-1 | 3.889E-2 | -2.68E-3 | 3.898E-2 | -3.943E0 | 3.314E3
3.557E-1 | 3.922E-2 | -2.924E-3 | 3.933E-2 | -4.264E0 | 3.314E3
2.667E-1 | 3.97E-2 | -3.298E-3 | 3.983E-2 | -4.75E0 | 3.314E3
2E-1 | 4.007E-2 | -3.767E-3 | 4.025E-2 | -5.37E0 | 3.314E3
1.5E-1 | 4.064E-2 | -4.17E-3 | 4.085E-2 | -5.858E0 | 3.314E3
1.125E-1 | 4.113E-2 | -4.914E-3 | 4.142E-2 | -6.813E0 | 3.314E3