## Sheet1
采样日期：2025-05-17 05:19:05.036
Freq(Hz) | Zre(3)(Ω) | Zim(3)(Ω) | Z(3)(Ω) | phase(3)(°) | E(3)(mV)
2E3 | 2.587E-2 | 3.352E-3 | 2.609E-2 | 7.382E0 | 3.246E3
1.5E3 | 2.606E-2 | 1.992E-3 | 2.614E-2 | 4.372E0 | 3.246E3
1.125E3 | 2.636E-2 | 6.779E-4 | 2.637E-2 | 1.473E0 | 3.246E3
8.434E2 | 2.673E-2 | -2.501E-4 | 2.673E-2 | -5.36E-1 | 3.246E3
6.325E2 | 2.718E-2 | -1.011E-3 | 2.719E-2 | -2.131E0 | 3.246E3
4.743E2 | 2.763E-2 | -1.66E-3 | 2.768E-2 | -3.438E0 | 3.246E3
3.557E2 | 2.822E-2 | -2.158E-3 | 2.83E-2 | -4.374E0 | 3.246E3
2.667E2 | 2.878E-2 | -2.626E-3 | 2.89E-2 | -5.212E0 | 3.246E3
2E2 | 2.943E-2 | -3.011E-3 | 2.959E-2 | -5.842E0 | 3.246E3
1.5E2 | 3.014E-2 | -3.301E-3 | 3.032E-2 | -6.249E0 | 3.246E3
1.125E2 | 3.096E-2 | -3.51E-3 | 3.115E-2 | -6.469E0 | 3.246E3
8.434E1 | 3.171E-2 | -3.565E-3 | 3.191E-2 | -6.416E0 | 3.246E3
6.325E1 | 3.243E-2 | -3.535E-3 | 3.263E-2 | -6.221E0 | 3.246E3
4.743E1 | 3.32E-2 | -3.516E-3 | 3.338E-2 | -6.045E0 | 3.246E3
3.557E1 | 3.383E-2 | -3.402E-3 | 3.4E-2 | -5.742E0 | 3.246E3
2.667E1 | 3.446E-2 | -3.254E-3 | 3.462E-2 | -5.394E0 | 3.246E3
2E1 | 3.519E-2 | -3.259E-3 | 3.534E-2 | -5.292E0 | 3.246E3
1.5E1 | 3.553E-2 | -2.925E-3 | 3.565E-2 | -4.706E0 | 3.246E3
1.125E1 | 3.598E-2 | -2.816E-3 | 3.609E-2 | -4.475E0 | 3.249E3
8.434E0 | 3.646E-2 | -2.715E-3 | 3.656E-2 | -4.258E0 | 3.25E3
6.325E0 | 3.687E-2 | -2.636E-3 | 3.697E-2 | -4.089E0 | 3.25E3
4.743E0 | 3.729E-2 | -2.643E-3 | 3.738E-2 | -4.055E0 | 3.249E3
3.557E0 | 3.765E-2 | -2.642E-3 | 3.775E-2 | -4.013E0 | 3.249E3
2.667E0 | 3.804E-2 | -2.687E-3 | 3.814E-2 | -4.04E0 | 3.248E3
2E0 | 3.842E-2 | -2.807E-3 | 3.852E-2 | -4.179E0 | 3.248E3
1.5E0 | 3.889E-2 | -2.856E-3 | 3.9E-2 | -4.2E0 | 3.248E3
1.125E0 | 3.925E-2 | -3.109E-3 | 3.937E-2 | -4.529E0 | 3.248E3
8.434E-1 | 3.978E-2 | -3.382E-3 | 3.992E-2 | -4.859E0 | 3.247E3
6.325E-1 | 4.034E-2 | -3.642E-3 | 4.05E-2 | -5.16E0 | 3.247E3
4.743E-1 | 4.078E-2 | -4.154E-3 | 4.099E-2 | -5.817E0 | 3.247E3
3.557E-1 | 4.147E-2 | -4.524E-3 | 4.172E-2 | -6.226E0 | 3.247E3
2.667E-1 | 4.215E-2 | -5.096E-3 | 4.245E-2 | -6.895E0 | 3.247E3
2E-1 | 4.296E-2 | -5.777E-3 | 4.335E-2 | -7.659E0 | 3.247E3
1.5E-1 | 4.39E-2 | -6.499E-3 | 4.438E-2 | -8.421E0 | 3.247E3
1.125E-1 | 4.5E-2 | -7.557E-3 | 4.563E-2 | -9.534E0 | 3.248E3