## Sheet1
采样日期：2025-05-17 06:03:49.311
Freq(Hz) | Zre(3)(Ω) | Zim(3)(Ω) | Z(3)(Ω) | phase(3)(°) | E(3)(mV)
2E3 | 2.584E-2 | 3.36E-3 | 2.606E-2 | 7.408E0 | 3.229E3
1.5E3 | 2.605E-2 | 1.949E-3 | 2.612E-2 | 4.279E0 | 3.229E3
1.125E3 | 2.635E-2 | 6.852E-4 | 2.636E-2 | 1.489E0 | 3.229E3
8.434E2 | 2.674E-2 | -1.879E-4 | 2.674E-2 | -4.027E-1 | 3.229E3
6.325E2 | 2.712E-2 | -9.97E-4 | 2.714E-2 | -2.105E0 | 3.229E3
4.743E2 | 2.759E-2 | -1.63E-3 | 2.764E-2 | -3.381E0 | 3.229E3
3.557E2 | 2.812E-2 | -2.155E-3 | 2.82E-2 | -4.381E0 | 3.229E3
2.667E2 | 2.871E-2 | -2.586E-3 | 2.883E-2 | -5.147E0 | 3.229E3
2E2 | 2.936E-2 | -2.994E-3 | 2.951E-2 | -5.823E0 | 3.229E3
1.5E2 | 3.01E-2 | -3.258E-3 | 3.028E-2 | -6.177E0 | 3.229E3
1.125E2 | 3.087E-2 | -3.452E-3 | 3.106E-2 | -6.38E0 | 3.229E3
8.434E1 | 3.162E-2 | -3.527E-3 | 3.182E-2 | -6.365E0 | 3.229E3
6.325E1 | 3.24E-2 | -3.53E-3 | 3.26E-2 | -6.217E0 | 3.229E3
4.743E1 | 3.307E-2 | -3.452E-3 | 3.325E-2 | -5.959E0 | 3.229E3
3.557E1 | 3.375E-2 | -3.374E-3 | 3.392E-2 | -5.709E0 | 3.229E3
2.667E1 | 3.438E-2 | -3.253E-3 | 3.453E-2 | -5.406E0 | 3.229E3
2E1 | 3.47E-2 | -3.106E-3 | 3.484E-2 | -5.114E0 | 3.229E3
1.5E1 | 3.547E-2 | -3.023E-3 | 3.56E-2 | -4.871E0 | 3.229E3
1.125E1 | 3.59E-2 | -2.858E-3 | 3.602E-2 | -4.551E0 | 3.231E3
8.434E0 | 3.639E-2 | -2.715E-3 | 3.649E-2 | -4.267E0 | 3.233E3
6.325E0 | 3.681E-2 | -2.683E-3 | 3.691E-2 | -4.168E0 | 3.233E3
4.743E0 | 3.72E-2 | -2.683E-3 | 3.729E-2 | -4.126E0 | 3.232E3
3.557E0 | 3.759E-2 | -2.695E-3 | 3.768E-2 | -4.102E0 | 3.231E3
2.667E0 | 3.799E-2 | -2.756E-3 | 3.809E-2 | -4.149E0 | 3.231E3
2E0 | 3.841E-2 | -2.876E-3 | 3.852E-2 | -4.282E0 | 3.231E3
1.5E0 | 3.877E-2 | -2.989E-3 | 3.889E-2 | -4.408E0 | 3.231E3
1.125E0 | 3.918E-2 | -3.238E-3 | 3.931E-2 | -4.725E0 | 3.23E3
8.434E-1 | 3.979E-2 | -3.442E-3 | 3.993E-2 | -4.945E0 | 3.23E3
6.325E-1 | 4.034E-2 | -3.759E-3 | 4.051E-2 | -5.324E0 | 3.23E3
4.743E-1 | 4.088E-2 | -4.14E-3 | 4.109E-2 | -5.783E0 | 3.23E3
3.557E-1 | 4.157E-2 | -4.725E-3 | 4.183E-2 | -6.485E0 | 3.23E3
2.667E-1 | 4.228E-2 | -5.223E-3 | 4.26E-2 | -7.043E0 | 3.23E3
2E-1 | 4.305E-2 | -5.952E-3 | 4.346E-2 | -7.872E0 | 3.23E3
1.5E-1 | 4.396E-2 | -6.834E-3 | 4.449E-2 | -8.837E0 | 3.23E3
1.125E-1 | 4.502E-2 | -7.847E-3 | 4.57E-2 | -9.886E0 | 3.231E3