## Sheet1
采样日期：2025-05-17 06:48:33.352
Freq(Hz) | Zre(3)(Ω) | Zim(3)(Ω) | Z(3)(Ω) | phase(3)(°) | E(3)(mV)
2E3 | 2.587E-2 | 3.385E-3 | 2.609E-2 | 7.455E0 | 3.203E3
1.5E3 | 2.605E-2 | 1.985E-3 | 2.613E-2 | 4.357E0 | 3.203E3
1.125E3 | 2.635E-2 | 7.36E-4 | 2.636E-2 | 1.6E0 | 3.203E3
8.434E2 | 2.667E-2 | -1.981E-4 | 2.667E-2 | -4.255E-1 | 3.203E3
6.325E2 | 2.713E-2 | -9.848E-4 | 2.715E-2 | -2.079E0 | 3.203E3
4.743E2 | 2.76E-2 | -1.614E-3 | 2.764E-2 | -3.347E0 | 3.203E3
3.557E2 | 2.812E-2 | -2.135E-3 | 2.82E-2 | -4.343E0 | 3.203E3
2.667E2 | 2.87E-2 | -2.574E-3 | 2.882E-2 | -5.124E0 | 3.203E3
2E2 | 2.938E-2 | -3.002E-3 | 2.953E-2 | -5.833E0 | 3.203E3
1.5E2 | 3.007E-2 | -3.269E-3 | 3.025E-2 | -6.205E0 | 3.203E3
1.125E2 | 3.079E-2 | -3.366E-3 | 3.097E-2 | -6.239E0 | 3.203E3
8.434E1 | 3.164E-2 | -3.583E-3 | 3.184E-2 | -6.461E0 | 3.203E3
6.325E1 | 3.241E-2 | -3.544E-3 | 3.26E-2 | -6.241E0 | 3.203E3
4.743E1 | 3.312E-2 | -3.523E-3 | 3.33E-2 | -6.072E0 | 3.203E3
3.557E1 | 3.38E-2 | -3.43E-3 | 3.398E-2 | -5.795E0 | 3.203E3
2.667E1 | 3.441E-2 | -3.31E-3 | 3.457E-2 | -5.496E0 | 3.203E3
2E1 | 3.496E-2 | -3.047E-3 | 3.509E-2 | -4.981E0 | 3.203E3
1.5E1 | 3.547E-2 | -3.02E-3 | 3.56E-2 | -4.867E0 | 3.203E3
1.125E1 | 3.599E-2 | -2.905E-3 | 3.611E-2 | -4.616E0 | 3.205E3
8.434E0 | 3.646E-2 | -2.766E-3 | 3.657E-2 | -4.338E0 | 3.207E3
6.325E0 | 3.687E-2 | -2.709E-3 | 3.697E-2 | -4.202E0 | 3.207E3
4.743E0 | 3.726E-2 | -2.727E-3 | 3.736E-2 | -4.186E0 | 3.206E3
3.557E0 | 3.764E-2 | -2.727E-3 | 3.774E-2 | -4.144E0 | 3.205E3
2.667E0 | 3.806E-2 | -2.762E-3 | 3.816E-2 | -4.151E0 | 3.205E3
2E0 | 3.846E-2 | -2.893E-3 | 3.857E-2 | -4.302E0 | 3.205E3
1.5E0 | 3.88E-2 | -3.08E-3 | 3.892E-2 | -4.54E0 | 3.204E3
1.125E0 | 3.933E-2 | -3.286E-3 | 3.946E-2 | -4.776E0 | 3.204E3
8.434E-1 | 3.991E-2 | -3.493E-3 | 4.007E-2 | -5.002E0 | 3.204E3
6.325E-1 | 4.039E-2 | -3.834E-3 | 4.057E-2 | -5.423E0 | 3.204E3
4.743E-1 | 4.103E-2 | -4.282E-3 | 4.126E-2 | -5.957E0 | 3.204E3
3.557E-1 | 4.166E-2 | -4.813E-3 | 4.193E-2 | -6.59E0 | 3.204E3
2.667E-1 | 4.232E-2 | -5.346E-3 | 4.266E-2 | -7.2E0 | 3.204E3
2E-1 | 4.327E-2 | -6.2E-3 | 4.371E-2 | -8.155E0 | 3.204E3
1.5E-1 | 4.423E-2 | -6.972E-3 | 4.478E-2 | -8.958E0 | 3.204E3
1.125E-1 | 4.526E-2 | -8.068E-3 | 4.597E-2 | -1.011E1 | 3.204E3