## Sheet1
采样日期：2025-05-17 07:33:17.527
Freq(Hz) | Zre(3)(Ω) | Zim(3)(Ω) | Z(3)(Ω) | phase(3)(°) | E(3)(mV)
2E3 | 2.584E-2 | 3.417E-3 | 2.607E-2 | 7.532E0 | 3.189E3
1.5E3 | 2.605E-2 | 2.008E-3 | 2.612E-2 | 4.409E0 | 3.189E3
1.125E3 | 2.632E-2 | 7.546E-4 | 2.633E-2 | 1.642E0 | 3.189E3
8.434E2 | 2.666E-2 | -1.092E-4 | 2.666E-2 | -2.347E-1 | 3.189E3
6.325E2 | 2.708E-2 | -9.684E-4 | 2.709E-2 | -2.048E0 | 3.189E3
4.743E2 | 2.754E-2 | -1.591E-3 | 2.758E-2 | -3.307E0 | 3.189E3
3.557E2 | 2.807E-2 | -2.116E-3 | 2.815E-2 | -4.31E0 | 3.189E3
2.667E2 | 2.863E-2 | -2.616E-3 | 2.875E-2 | -5.22E0 | 3.189E3
2E2 | 2.932E-2 | -2.965E-3 | 2.947E-2 | -5.773E0 | 3.189E3
1.5E2 | 3.001E-2 | -3.3E-3 | 3.019E-2 | -6.274E0 | 3.189E3
1.125E2 | 3.076E-2 | -3.423E-3 | 3.095E-2 | -6.35E0 | 3.189E3
8.434E1 | 3.157E-2 | -3.562E-3 | 3.177E-2 | -6.438E0 | 3.189E3
6.325E1 | 3.233E-2 | -3.574E-3 | 3.253E-2 | -6.308E0 | 3.189E3
4.743E1 | 3.305E-2 | -3.522E-3 | 3.324E-2 | -6.083E0 | 3.189E3
3.557E1 | 3.375E-2 | -3.469E-3 | 3.393E-2 | -5.87E0 | 3.189E3
2.667E1 | 3.435E-2 | -3.272E-3 | 3.451E-2 | -5.441E0 | 3.189E3
2E1 | 3.517E-2 | -3.086E-3 | 3.53E-2 | -5.016E0 | 3.188E3
1.5E1 | 3.547E-2 | -3.033E-3 | 3.56E-2 | -4.887E0 | 3.189E3
1.125E1 | 3.592E-2 | -2.898E-3 | 3.604E-2 | -4.612E0 | 3.191E3
8.434E0 | 3.641E-2 | -2.776E-3 | 3.651E-2 | -4.361E0 | 3.193E3
6.325E0 | 3.683E-2 | -2.745E-3 | 3.693E-2 | -4.263E0 | 3.193E3
4.743E0 | 3.722E-2 | -2.692E-3 | 3.732E-2 | -4.136E0 | 3.192E3
3.557E0 | 3.764E-2 | -2.741E-3 | 3.774E-2 | -4.165E0 | 3.191E3
2.667E0 | 3.799E-2 | -2.769E-3 | 3.81E-2 | -4.169E0 | 3.191E3
2E0 | 3.838E-2 | -2.972E-3 | 3.85E-2 | -4.428E0 | 3.19E3
1.5E0 | 3.888E-2 | -3.001E-3 | 3.9E-2 | -4.413E0 | 3.19E3
1.125E0 | 3.929E-2 | -3.272E-3 | 3.942E-2 | -4.761E0 | 3.19E3
8.434E-1 | 3.983E-2 | -3.569E-3 | 3.999E-2 | -5.12E0 | 3.19E3
6.325E-1 | 4.045E-2 | -3.946E-3 | 4.064E-2 | -5.571E0 | 3.19E3
4.743E-1 | 4.082E-2 | -4.505E-3 | 4.106E-2 | -6.299E0 | 3.19E3
3.557E-1 | 4.167E-2 | -4.841E-3 | 4.195E-2 | -6.628E0 | 3.19E3
2.667E-1 | 4.235E-2 | -5.478E-3 | 4.27E-2 | -7.371E0 | 3.19E3
2E-1 | 4.321E-2 | -6.351E-3 | 4.368E-2 | -8.361E0 | 3.19E3
1.5E-1 | 4.421E-2 | -7.146E-3 | 4.478E-2 | -9.182E0 | 3.19E3
1.125E-1 | 4.545E-2 | -8.298E-3 | 4.621E-2 | -1.035E1 | 3.19E3