## Sheet1
采样日期：2025-05-17 09:47:30.310
Freq(Hz) | Zre(3)(Ω) | Zim(3)(Ω) | Z(3)(Ω) | phase(3)(°) | E(3)(mV)
2E3 | 2.594E-2 | 3.426E-3 | 2.617E-2 | 7.522E0 | 2.683E3
1.5E3 | 2.607E-2 | 2.016E-3 | 2.615E-2 | 4.421E0 | 2.683E3
1.125E3 | 2.635E-2 | 7.294E-4 | 2.636E-2 | 1.586E0 | 2.683E3
8.434E2 | 2.666E-2 | -2.549E-4 | 2.666E-2 | -5.477E-1 | 2.683E3
6.325E2 | 2.709E-2 | -1.013E-3 | 2.711E-2 | -2.142E0 | 2.683E3
4.743E2 | 2.757E-2 | -1.698E-3 | 2.762E-2 | -3.524E0 | 2.683E3
3.557E2 | 2.807E-2 | -2.285E-3 | 2.817E-2 | -4.654E0 | 2.684E3
2.667E2 | 2.864E-2 | -2.768E-3 | 2.877E-2 | -5.521E0 | 2.684E3
2E2 | 2.93E-2 | -3.298E-3 | 2.949E-2 | -6.421E0 | 2.684E3
1.5E2 | 3.003E-2 | -3.703E-3 | 3.026E-2 | -7.029E0 | 2.684E3
1.125E2 | 3.086E-2 | -4.047E-3 | 3.112E-2 | -7.472E0 | 2.684E3
8.434E1 | 3.171E-2 | -4.303E-3 | 3.2E-2 | -7.727E0 | 2.684E3
6.325E1 | 3.26E-2 | -4.555E-3 | 3.292E-2 | -7.955E0 | 2.684E3
4.743E1 | 3.353E-2 | -4.684E-3 | 3.386E-2 | -7.952E0 | 2.684E3
3.557E1 | 3.446E-2 | -4.795E-3 | 3.479E-2 | -7.922E0 | 2.684E3
2.667E1 | 3.536E-2 | -4.861E-3 | 3.569E-2 | -7.827E0 | 2.684E3
2E1 | 3.632E-2 | -4.897E-3 | 3.665E-2 | -7.677E0 | 2.684E3
1.5E1 | 3.718E-2 | -4.867E-3 | 3.75E-2 | -7.458E0 | 2.685E3
1.125E1 | 3.808E-2 | -4.874E-3 | 3.839E-2 | -7.293E0 | 2.687E3
8.434E0 | 3.902E-2 | -4.767E-3 | 3.931E-2 | -6.965E0 | 2.69E3
6.325E0 | 3.981E-2 | -4.743E-3 | 4.009E-2 | -6.795E0 | 2.69E3
4.743E0 | 4.058E-2 | -4.822E-3 | 4.086E-2 | -6.777E0 | 2.689E3
3.557E0 | 4.135E-2 | -4.998E-3 | 4.165E-2 | -6.893E0 | 2.689E3
2.667E0 | 4.209E-2 | -5.141E-3 | 4.241E-2 | -6.963E0 | 2.688E3
2E0 | 4.286E-2 | -5.466E-3 | 4.32E-2 | -7.268E0 | 2.688E3
1.5E0 | 4.361E-2 | -5.898E-3 | 4.4E-2 | -7.703E0 | 2.688E3
1.125E0 | 4.446E-2 | -6.296E-3 | 4.49E-2 | -8.061E0 | 2.688E3
8.434E-1 | 4.554E-2 | -7.022E-3 | 4.608E-2 | -8.766E0 | 2.688E3
6.325E-1 | 4.647E-2 | -7.905E-3 | 4.714E-2 | -9.653E0 | 2.689E3
4.743E-1 | 4.716E-2 | -8.771E-3 | 4.797E-2 | -1.053E1 | 2.689E3
3.557E-1 | 4.876E-2 | -1.068E-2 | 4.992E-2 | -1.235E1 | 2.689E3
2.667E-1 | 5.005E-2 | -1.265E-2 | 5.162E-2 | -1.418E1 | 2.69E3
2E-1 | 5.167E-2 | -1.502E-2 | 5.381E-2 | -1.621E1 | 2.691E3
1.5E-1 | 5.38E-2 | -1.8E-2 | 5.673E-2 | -1.85E1 | 2.692E3
1.125E-1 | 5.574E-2 | -2.169E-2 | 5.981E-2 | -2.126E1 | 2.693E3