## Sheet1
采样日期：2025-05-16 16:38:33.651
Freq(Hz) | Zre(3)(Ω) | Zim(3)(Ω) | Z(3)(Ω) | phase(3)(°) | E(3)(mV)
2E3 | 2.598E-2 | 3.283E-3 | 2.618E-2 | 7.202E0 | 3.313E3
1.5E3 | 2.619E-2 | 1.877E-3 | 2.626E-2 | 4.099E0 | 3.313E3
1.125E3 | 2.651E-2 | 6.035E-4 | 2.651E-2 | 1.304E0 | 3.313E3
8.434E2 | 2.686E-2 | -3.683E-4 | 2.687E-2 | -7.855E-1 | 3.313E3
6.325E2 | 2.736E-2 | -1.077E-3 | 2.738E-2 | -2.254E0 | 3.313E3
4.743E2 | 2.788E-2 | -1.696E-3 | 2.794E-2 | -3.481E0 | 3.313E3
3.557E2 | 2.843E-2 | -2.207E-3 | 2.852E-2 | -4.439E0 | 3.313E3
2.667E2 | 2.904E-2 | -2.595E-3 | 2.916E-2 | -5.105E0 | 3.313E3
2E2 | 2.969E-2 | -2.925E-3 | 2.984E-2 | -5.626E0 | 3.313E3
1.5E2 | 3.041E-2 | -3.117E-3 | 3.057E-2 | -5.854E0 | 3.313E3
1.125E2 | 3.115E-2 | -3.266E-3 | 3.132E-2 | -5.987E0 | 3.313E3
8.434E1 | 3.181E-2 | -3.238E-3 | 3.198E-2 | -5.812E0 | 3.313E3
6.325E1 | 3.254E-2 | -3.196E-3 | 3.269E-2 | -5.609E0 | 3.313E3
4.743E1 | 3.317E-2 | -3.078E-3 | 3.331E-2 | -5.301E0 | 3.313E3
3.557E1 | 3.372E-2 | -2.886E-3 | 3.384E-2 | -4.892E0 | 3.313E3
2.667E1 | 3.424E-2 | -2.777E-3 | 3.435E-2 | -4.637E0 | 3.313E3
2E1 | 3.483E-2 | -2.572E-3 | 3.493E-2 | -4.222E0 | 3.313E3
1.5E1 | 3.517E-2 | -2.337E-3 | 3.525E-2 | -3.802E0 | 3.314E3
1.125E1 | 3.547E-2 | -2.328E-3 | 3.555E-2 | -3.755E0 | 3.316E3
8.434E0 | 3.583E-2 | -2.176E-3 | 3.589E-2 | -3.475E0 | 3.317E3
6.325E0 | 3.615E-2 | -2.114E-3 | 3.621E-2 | -3.348E0 | 3.317E3
4.743E0 | 3.645E-2 | -2.068E-3 | 3.651E-2 | -3.247E0 | 3.316E3
3.557E0 | 3.673E-2 | -2.054E-3 | 3.679E-2 | -3.2E0 | 3.316E3
2.667E0 | 3.704E-2 | -2.043E-3 | 3.71E-2 | -3.157E0 | 3.315E3
2E0 | 3.733E-2 | -2.094E-3 | 3.739E-2 | -3.211E0 | 3.315E3
1.5E0 | 3.761E-2 | -2.193E-3 | 3.767E-2 | -3.337E0 | 3.315E3
1.125E0 | 3.797E-2 | -2.239E-3 | 3.804E-2 | -3.374E0 | 3.314E3
8.434E-1 | 3.831E-2 | -2.331E-3 | 3.838E-2 | -3.482E0 | 3.314E3
6.325E-1 | 3.866E-2 | -2.588E-3 | 3.875E-2 | -3.83E0 | 3.314E3
4.743E-1 | 3.907E-2 | -2.854E-3 | 3.918E-2 | -4.177E0 | 3.314E3
3.557E-1 | 3.95E-2 | -3.066E-3 | 3.962E-2 | -4.438E0 | 3.314E3
2.667E-1 | 3.993E-2 | -3.517E-3 | 4.009E-2 | -5.033E0 | 3.314E3
2E-1 | 4.042E-2 | -4.022E-3 | 4.062E-2 | -5.682E0 | 3.314E3
1.5E-1 | 4.094E-2 | -4.469E-3 | 4.119E-2 | -6.23E0 | 3.314E3
1.125E-1 | 4.168E-2 | -5.231E-3 | 4.201E-2 | -7.153E0 | 3.314E3