## Sheet1
采样日期：2025-05-16 17:23:17.769
Freq(Hz) | Zre(3)(Ω) | Zim(3)(Ω) | Z(3)(Ω) | phase(3)(°) | E(3)(mV)
2E3 | 2.597E-2 | 3.319E-3 | 2.619E-2 | 7.283E0 | 3.313E3
1.5E3 | 2.617E-2 | 1.87E-3 | 2.624E-2 | 4.088E0 | 3.313E3
1.125E3 | 2.649E-2 | 6.153E-4 | 2.65E-2 | 1.331E0 | 3.313E3
8.434E2 | 2.696E-2 | -1.971E-4 | 2.696E-2 | -4.189E-1 | 3.313E3
6.325E2 | 2.734E-2 | -1.069E-3 | 2.736E-2 | -2.239E0 | 3.313E3
4.743E2 | 2.783E-2 | -1.695E-3 | 2.788E-2 | -3.485E0 | 3.313E3
3.557E2 | 2.84E-2 | -2.187E-3 | 2.849E-2 | -4.403E0 | 3.313E3
2.667E2 | 2.899E-2 | -2.569E-3 | 2.91E-2 | -5.065E0 | 3.313E3
2E2 | 2.965E-2 | -2.897E-3 | 2.979E-2 | -5.581E0 | 3.313E3
1.5E2 | 3.035E-2 | -3.126E-3 | 3.051E-2 | -5.881E0 | 3.313E3
1.125E2 | 3.104E-2 | -3.175E-3 | 3.12E-2 | -5.841E0 | 3.313E3
8.434E1 | 3.177E-2 | -3.246E-3 | 3.193E-2 | -5.833E0 | 3.313E3
6.325E1 | 3.251E-2 | -3.227E-3 | 3.267E-2 | -5.669E0 | 3.313E3
4.743E1 | 3.309E-2 | -3.095E-3 | 3.324E-2 | -5.343E0 | 3.313E3
3.557E1 | 3.368E-2 | -2.94E-3 | 3.381E-2 | -4.989E0 | 3.313E3
2.667E1 | 3.418E-2 | -2.804E-3 | 3.43E-2 | -4.69E0 | 3.313E3
2E1 | 3.475E-2 | -2.635E-3 | 3.485E-2 | -4.335E0 | 3.313E3
1.5E1 | 3.504E-2 | -2.419E-3 | 3.512E-2 | -3.949E0 | 3.314E3
1.125E1 | 3.542E-2 | -2.342E-3 | 3.55E-2 | -3.783E0 | 3.315E3
8.434E0 | 3.582E-2 | -2.194E-3 | 3.589E-2 | -3.506E0 | 3.317E3
6.325E0 | 3.615E-2 | -2.121E-3 | 3.621E-2 | -3.357E0 | 3.317E3
4.743E0 | 3.644E-2 | -2.105E-3 | 3.65E-2 | -3.306E0 | 3.316E3
3.557E0 | 3.676E-2 | -2.109E-3 | 3.682E-2 | -3.283E0 | 3.316E3
2.667E0 | 3.707E-2 | -2.139E-3 | 3.713E-2 | -3.303E0 | 3.315E3
2E0 | 3.733E-2 | -2.149E-3 | 3.739E-2 | -3.295E0 | 3.315E3
1.5E0 | 3.771E-2 | -2.271E-3 | 3.778E-2 | -3.447E0 | 3.315E3
1.125E0 | 3.799E-2 | -2.378E-3 | 3.807E-2 | -3.582E0 | 3.314E3
8.434E-1 | 3.84E-2 | -2.459E-3 | 3.848E-2 | -3.663E0 | 3.314E3
6.325E-1 | 3.875E-2 | -2.727E-3 | 3.884E-2 | -4.026E0 | 3.314E3
4.743E-1 | 3.917E-2 | -2.898E-3 | 3.928E-2 | -4.231E0 | 3.314E3
3.557E-1 | 3.953E-2 | -3.289E-3 | 3.967E-2 | -4.756E0 | 3.314E3
2.667E-1 | 4.003E-2 | -3.66E-3 | 4.02E-2 | -5.224E0 | 3.314E3
2E-1 | 4.056E-2 | -4.202E-3 | 4.078E-2 | -5.915E0 | 3.314E3
1.5E-1 | 4.114E-2 | -4.747E-3 | 4.142E-2 | -6.581E0 | 3.314E3
1.125E-1 | 4.186E-2 | -5.573E-3 | 4.223E-2 | -7.583E0 | 3.314E3