## Sheet1
采样日期：2025-05-16 18:08:01.950
Freq(Hz) | Zre(3)(Ω) | Zim(3)(Ω) | Z(3)(Ω) | phase(3)(°) | E(3)(mV)
2E3 | 2.595E-2 | 3.314E-3 | 2.616E-2 | 7.277E0 | 3.313E3
1.5E3 | 2.618E-2 | 1.921E-3 | 2.625E-2 | 4.198E0 | 3.313E3
1.125E3 | 2.647E-2 | 6.329E-4 | 2.648E-2 | 1.37E0 | 3.313E3
8.434E2 | 2.696E-2 | -2.157E-4 | 2.696E-2 | -4.585E-1 | 3.313E3
6.325E2 | 2.734E-2 | -1.045E-3 | 2.736E-2 | -2.189E0 | 3.313E3
4.743E2 | 2.781E-2 | -1.678E-3 | 2.786E-2 | -3.453E0 | 3.313E3
3.557E2 | 2.836E-2 | -2.143E-3 | 2.844E-2 | -4.321E0 | 3.313E3
2.667E2 | 2.895E-2 | -2.601E-3 | 2.906E-2 | -5.134E0 | 3.313E3
2E2 | 2.959E-2 | -2.858E-3 | 2.973E-2 | -5.517E0 | 3.313E3
1.5E2 | 3.03E-2 | -3.148E-3 | 3.047E-2 | -5.932E0 | 3.313E3
1.125E2 | 3.113E-2 | -3.183E-3 | 3.13E-2 | -5.838E0 | 3.313E3
8.434E1 | 3.178E-2 | -3.252E-3 | 3.194E-2 | -5.844E0 | 3.313E3
6.325E1 | 3.245E-2 | -3.242E-3 | 3.261E-2 | -5.706E0 | 3.313E3
4.743E1 | 3.305E-2 | -3.127E-3 | 3.319E-2 | -5.405E0 | 3.313E3
3.557E1 | 3.367E-2 | -2.971E-3 | 3.38E-2 | -5.044E0 | 3.313E3
2.667E1 | 3.417E-2 | -2.822E-3 | 3.429E-2 | -4.72E0 | 3.313E3
2E1 | 3.473E-2 | -2.833E-3 | 3.484E-2 | -4.664E0 | 3.313E3
1.5E1 | 3.511E-2 | -2.499E-3 | 3.52E-2 | -4.071E0 | 3.314E3
1.125E1 | 3.544E-2 | -2.369E-3 | 3.551E-2 | -3.824E0 | 3.315E3
8.434E0 | 3.584E-2 | -2.212E-3 | 3.591E-2 | -3.531E0 | 3.318E3
6.325E0 | 3.616E-2 | -2.191E-3 | 3.623E-2 | -3.468E0 | 3.317E3
4.743E0 | 3.648E-2 | -2.154E-3 | 3.654E-2 | -3.379E0 | 3.316E3
3.557E0 | 3.678E-2 | -2.137E-3 | 3.684E-2 | -3.326E0 | 3.316E3
2.667E0 | 3.711E-2 | -2.188E-3 | 3.718E-2 | -3.374E0 | 3.315E3
2E0 | 3.742E-2 | -2.205E-3 | 3.749E-2 | -3.372E0 | 3.315E3
1.5E0 | 3.767E-2 | -2.372E-3 | 3.775E-2 | -3.604E0 | 3.315E3
1.125E0 | 3.812E-2 | -2.456E-3 | 3.82E-2 | -3.687E0 | 3.314E3
8.434E-1 | 3.845E-2 | -2.562E-3 | 3.854E-2 | -3.811E0 | 3.314E3
6.325E-1 | 3.886E-2 | -2.796E-3 | 3.896E-2 | -4.115E0 | 3.314E3
4.743E-1 | 3.918E-2 | -3.079E-3 | 3.93E-2 | -4.493E0 | 3.314E3
3.557E-1 | 3.973E-2 | -3.463E-3 | 3.988E-2 | -4.982E0 | 3.314E3
2.667E-1 | 4.023E-2 | -3.764E-3 | 4.041E-2 | -5.346E0 | 3.314E3
2E-1 | 4.065E-2 | -4.387E-3 | 4.088E-2 | -6.159E0 | 3.314E3
1.5E-1 | 4.141E-2 | -5.059E-3 | 4.172E-2 | -6.966E0 | 3.314E3
1.125E-1 | 4.219E-2 | -5.856E-3 | 4.26E-2 | -7.902E0 | 3.315E3