## Sheet1
采样日期：2025-05-16 18:52:46.083
Freq(Hz) | Zre(3)(Ω) | Zim(3)(Ω) | Z(3)(Ω) | phase(3)(°) | E(3)(mV)
2E3 | 2.599E-2 | 3.327E-3 | 2.62E-2 | 7.296E0 | 3.312E3
1.5E3 | 2.614E-2 | 1.939E-3 | 2.621E-2 | 4.244E0 | 3.312E3
1.125E3 | 2.646E-2 | 6.643E-4 | 2.647E-2 | 1.438E0 | 3.312E3
8.434E2 | 2.689E-2 | -2.117E-4 | 2.689E-2 | -4.511E-1 | 3.312E3
6.325E2 | 2.728E-2 | -1.019E-3 | 2.73E-2 | -2.139E0 | 3.312E3
4.743E2 | 2.777E-2 | -1.663E-3 | 2.782E-2 | -3.427E0 | 3.312E3
3.557E2 | 2.831E-2 | -2.133E-3 | 2.839E-2 | -4.309E0 | 3.312E3
2.667E2 | 2.893E-2 | -2.548E-3 | 2.905E-2 | -5.032E0 | 3.312E3
2E2 | 2.958E-2 | -2.897E-3 | 2.972E-2 | -5.594E0 | 3.312E3
1.5E2 | 3.026E-2 | -3.114E-3 | 3.042E-2 | -5.875E0 | 3.312E3
1.125E2 | 3.11E-2 | -3.507E-3 | 3.13E-2 | -6.434E0 | 3.312E3
8.434E1 | 3.171E-2 | -3.267E-3 | 3.188E-2 | -5.882E0 | 3.312E3
6.325E1 | 3.245E-2 | -3.227E-3 | 3.261E-2 | -5.68E0 | 3.312E3
4.743E1 | 3.305E-2 | -3.147E-3 | 3.32E-2 | -5.439E0 | 3.312E3
3.557E1 | 3.363E-2 | -2.99E-3 | 3.376E-2 | -5.081E0 | 3.312E3
2.667E1 | 3.418E-2 | -2.815E-3 | 3.43E-2 | -4.708E0 | 3.312E3
2E1 | 3.461E-2 | -2.706E-3 | 3.471E-2 | -4.471E0 | 3.312E3
1.5E1 | 3.508E-2 | -2.513E-3 | 3.517E-2 | -4.097E0 | 3.312E3
1.125E1 | 3.545E-2 | -2.415E-3 | 3.553E-2 | -3.897E0 | 3.314E3
8.434E0 | 3.584E-2 | -2.305E-3 | 3.591E-2 | -3.68E0 | 3.317E3
6.325E0 | 3.617E-2 | -2.221E-3 | 3.623E-2 | -3.515E0 | 3.316E3
4.743E0 | 3.65E-2 | -2.207E-3 | 3.657E-2 | -3.461E0 | 3.316E3
3.557E0 | 3.68E-2 | -2.155E-3 | 3.687E-2 | -3.35E0 | 3.315E3
2.667E0 | 3.713E-2 | -2.219E-3 | 3.719E-2 | -3.421E0 | 3.314E3
2E0 | 3.749E-2 | -2.298E-3 | 3.756E-2 | -3.508E0 | 3.314E3
1.5E0 | 3.776E-2 | -2.368E-3 | 3.783E-2 | -3.588E0 | 3.314E3
1.125E0 | 3.815E-2 | -2.543E-3 | 3.823E-2 | -3.814E0 | 3.314E3
8.434E-1 | 3.854E-2 | -2.642E-3 | 3.863E-2 | -3.921E0 | 3.313E3
6.325E-1 | 3.895E-2 | -2.925E-3 | 3.905E-2 | -4.294E0 | 3.313E3
4.743E-1 | 3.941E-2 | -3.209E-3 | 3.954E-2 | -4.656E0 | 3.313E3
3.557E-1 | 3.985E-2 | -3.573E-3 | 4.001E-2 | -5.123E0 | 3.313E3
2.667E-1 | 4.04E-2 | -3.843E-3 | 4.058E-2 | -5.434E0 | 3.313E3
2E-1 | 4.092E-2 | -4.557E-3 | 4.117E-2 | -6.354E0 | 3.313E3
1.5E-1 | 4.158E-2 | -5.245E-3 | 4.191E-2 | -7.189E0 | 3.313E3
1.125E-1 | 4.232E-2 | -5.984E-3 | 4.274E-2 | -8.047E0 | 3.314E3