## Sheet1
采样日期：2025-05-16 19:37:30.504
Freq(Hz) | Zre(3)(Ω) | Zim(3)(Ω) | Z(3)(Ω) | phase(3)(°) | E(3)(mV)
2E3 | 2.592E-2 | 3.329E-3 | 2.613E-2 | 7.318E0 | 3.312E3
1.5E3 | 2.616E-2 | 1.934E-3 | 2.623E-2 | 4.227E0 | 3.312E3
1.125E3 | 2.646E-2 | 6.511E-4 | 2.647E-2 | 1.41E0 | 3.312E3
8.434E2 | 2.68E-2 | -1.752E-4 | 2.68E-2 | -3.745E-1 | 3.312E3
6.325E2 | 2.727E-2 | -1.019E-3 | 2.729E-2 | -2.141E0 | 3.312E3
4.743E2 | 2.777E-2 | -1.632E-3 | 2.782E-2 | -3.363E0 | 3.312E3
3.557E2 | 2.829E-2 | -2.125E-3 | 2.837E-2 | -4.296E0 | 3.312E3
2.667E2 | 2.89E-2 | -2.536E-3 | 2.901E-2 | -5.015E0 | 3.312E3
2E2 | 2.957E-2 | -2.922E-3 | 2.971E-2 | -5.643E0 | 3.313E3
1.5E2 | 3.024E-2 | -3.12E-3 | 3.04E-2 | -5.89E0 | 3.312E3
1.125E2 | 3.096E-2 | -3.228E-3 | 3.113E-2 | -5.953E0 | 3.312E3
8.434E1 | 3.173E-2 | -3.292E-3 | 3.19E-2 | -5.923E0 | 3.312E3
6.325E1 | 3.235E-2 | -3.231E-3 | 3.251E-2 | -5.704E0 | 3.312E3
4.743E1 | 3.304E-2 | -3.146E-3 | 3.319E-2 | -5.438E0 | 3.312E3
3.557E1 | 3.36E-2 | -2.989E-3 | 3.373E-2 | -5.083E0 | 3.312E3
2.667E1 | 3.413E-2 | -2.874E-3 | 3.425E-2 | -4.814E0 | 3.312E3
2E1 | 3.455E-2 | -2.746E-3 | 3.466E-2 | -4.544E0 | 3.312E3
1.5E1 | 3.503E-2 | -2.56E-3 | 3.512E-2 | -4.18E0 | 3.313E3
1.125E1 | 3.544E-2 | -2.45E-3 | 3.553E-2 | -3.954E0 | 3.315E3
8.434E0 | 3.582E-2 | -2.341E-3 | 3.59E-2 | -3.74E0 | 3.317E3
6.325E0 | 3.619E-2 | -2.281E-3 | 3.626E-2 | -3.607E0 | 3.317E3
4.743E0 | 3.654E-2 | -2.254E-3 | 3.661E-2 | -3.53E0 | 3.315E3
3.557E0 | 3.684E-2 | -2.264E-3 | 3.691E-2 | -3.516E0 | 3.315E3
2.667E0 | 3.715E-2 | -2.283E-3 | 3.722E-2 | -3.517E0 | 3.314E3
2E0 | 3.748E-2 | -2.357E-3 | 3.755E-2 | -3.599E0 | 3.314E3
1.5E0 | 3.779E-2 | -2.489E-3 | 3.787E-2 | -3.768E0 | 3.314E3
1.125E0 | 3.815E-2 | -2.58E-3 | 3.824E-2 | -3.868E0 | 3.314E3
8.434E-1 | 3.861E-2 | -2.762E-3 | 3.87E-2 | -4.092E0 | 3.313E3
6.325E-1 | 3.905E-2 | -2.998E-3 | 3.916E-2 | -4.391E0 | 3.313E3
4.743E-1 | 3.949E-2 | -3.314E-3 | 3.963E-2 | -4.796E0 | 3.313E3
3.557E-1 | 3.997E-2 | -3.662E-3 | 4.014E-2 | -5.235E0 | 3.313E3
2.667E-1 | 4.05E-2 | -4.121E-3 | 4.071E-2 | -5.809E0 | 3.313E3
2E-1 | 4.106E-2 | -4.63E-3 | 4.132E-2 | -6.434E0 | 3.313E3
1.5E-1 | 4.177E-2 | -5.399E-3 | 4.212E-2 | -7.364E0 | 3.314E3
1.125E-1 | 4.256E-2 | -6.243E-3 | 4.301E-2 | -8.345E0 | 3.314E3