## Sheet1
采样日期：2025-05-16 20:22:14.561
Freq(Hz) | Zre(3)(Ω) | Zim(3)(Ω) | Z(3)(Ω) | phase(3)(°) | E(3)(mV)
2E3 | 2.594E-2 | 3.318E-3 | 2.615E-2 | 7.29E0 | 3.311E3
1.5E3 | 2.615E-2 | 1.947E-3 | 2.622E-2 | 4.258E0 | 3.311E3
1.125E3 | 2.642E-2 | 6.765E-4 | 2.643E-2 | 1.467E0 | 3.311E3
8.434E2 | 2.684E-2 | -2.406E-4 | 2.684E-2 | -5.136E-1 | 3.311E3
6.325E2 | 2.725E-2 | -1.009E-3 | 2.727E-2 | -2.12E0 | 3.311E3
4.743E2 | 2.772E-2 | -1.65E-3 | 2.777E-2 | -3.407E0 | 3.312E3
3.557E2 | 2.828E-2 | -2.143E-3 | 2.836E-2 | -4.334E0 | 3.311E3
2.667E2 | 2.884E-2 | -2.54E-3 | 2.895E-2 | -5.033E0 | 3.311E3
2E2 | 2.953E-2 | -2.896E-3 | 2.967E-2 | -5.601E0 | 3.311E3
1.5E2 | 3.019E-2 | -3.103E-3 | 3.035E-2 | -5.87E0 | 3.311E3
1.125E2 | 3.101E-2 | -3.292E-3 | 3.118E-2 | -6.06E0 | 3.312E3
8.434E1 | 3.168E-2 | -3.302E-3 | 3.185E-2 | -5.95E0 | 3.312E3
6.325E1 | 3.233E-2 | -3.264E-3 | 3.249E-2 | -5.765E0 | 3.312E3
4.743E1 | 3.301E-2 | -3.191E-3 | 3.316E-2 | -5.521E0 | 3.311E3
3.557E1 | 3.357E-2 | -3.008E-3 | 3.37E-2 | -5.121E0 | 3.311E3
2.667E1 | 3.411E-2 | -2.891E-3 | 3.424E-2 | -4.845E0 | 3.311E3
2E1 | 3.459E-2 | -2.625E-3 | 3.468E-2 | -4.341E0 | 3.311E3
1.5E1 | 3.499E-2 | -2.64E-3 | 3.509E-2 | -4.314E0 | 3.312E3
1.125E1 | 3.546E-2 | -2.5E-3 | 3.555E-2 | -4.033E0 | 3.314E3
8.434E0 | 3.584E-2 | -2.363E-3 | 3.592E-2 | -3.772E0 | 3.316E3
6.325E0 | 3.62E-2 | -2.315E-3 | 3.628E-2 | -3.658E0 | 3.315E3
4.743E0 | 3.653E-2 | -2.282E-3 | 3.66E-2 | -3.575E0 | 3.314E3
3.557E0 | 3.692E-2 | -2.319E-3 | 3.699E-2 | -3.595E0 | 3.314E3
2.667E0 | 3.721E-2 | -2.329E-3 | 3.728E-2 | -3.582E0 | 3.313E3
2E0 | 3.754E-2 | -2.437E-3 | 3.762E-2 | -3.714E0 | 3.313E3
1.5E0 | 3.788E-2 | -2.594E-3 | 3.797E-2 | -3.918E0 | 3.313E3
1.125E0 | 3.833E-2 | -2.662E-3 | 3.843E-2 | -3.973E0 | 3.313E3
8.434E-1 | 3.87E-2 | -2.834E-3 | 3.881E-2 | -4.188E0 | 3.313E3
6.325E-1 | 3.913E-2 | -3.101E-3 | 3.925E-2 | -4.532E0 | 3.313E3
4.743E-1 | 3.956E-2 | -3.408E-3 | 3.97E-2 | -4.924E0 | 3.313E3
3.557E-1 | 4.008E-2 | -3.772E-3 | 4.025E-2 | -5.377E0 | 3.312E3
2.667E-1 | 4.068E-2 | -4.215E-3 | 4.09E-2 | -5.915E0 | 3.313E3
2E-1 | 4.138E-2 | -5.041E-3 | 4.169E-2 | -6.946E0 | 3.313E3
1.5E-1 | 4.195E-2 | -5.575E-3 | 4.232E-2 | -7.569E0 | 3.313E3
1.125E-1 | 4.287E-2 | -6.54E-3 | 4.336E-2 | -8.674E0 | 3.313E3