## Sheet1
采样日期：2025-05-16 21:06:58.783
Freq(Hz) | Zre(3)(Ω) | Zim(3)(Ω) | Z(3)(Ω) | phase(3)(°) | E(3)(mV)
2E3 | 2.596E-2 | 3.342E-3 | 2.617E-2 | 7.335E0 | 3.308E3
1.5E3 | 2.61E-2 | 1.938E-3 | 2.617E-2 | 4.247E0 | 3.308E3
1.125E3 | 2.641E-2 | 6.619E-4 | 2.642E-2 | 1.436E0 | 3.308E3
8.434E2 | 2.686E-2 | -2.591E-4 | 2.686E-2 | -5.528E-1 | 3.308E3
6.325E2 | 2.723E-2 | -9.882E-4 | 2.725E-2 | -2.078E0 | 3.308E3
4.743E2 | 2.77E-2 | -1.621E-3 | 2.774E-2 | -3.349E0 | 3.308E3
3.557E2 | 2.823E-2 | -2.116E-3 | 2.831E-2 | -4.287E0 | 3.308E3
2.667E2 | 2.883E-2 | -2.542E-3 | 2.895E-2 | -5.038E0 | 3.309E3
2E2 | 2.948E-2 | -2.866E-3 | 2.962E-2 | -5.554E0 | 3.308E3
1.5E2 | 3.018E-2 | -3.107E-3 | 3.034E-2 | -5.878E0 | 3.308E3
1.125E2 | 3.086E-2 | -3.094E-3 | 3.102E-2 | -5.725E0 | 3.309E3
8.434E1 | 3.163E-2 | -3.258E-3 | 3.18E-2 | -5.88E0 | 3.309E3
6.325E1 | 3.233E-2 | -3.263E-3 | 3.25E-2 | -5.763E0 | 3.309E3
4.743E1 | 3.295E-2 | -3.205E-3 | 3.311E-2 | -5.554E0 | 3.309E3
3.557E1 | 3.355E-2 | -3.058E-3 | 3.369E-2 | -5.209E0 | 3.309E3
2.667E1 | 3.41E-2 | -2.908E-3 | 3.422E-2 | -4.874E0 | 3.308E3
2E1 | 3.461E-2 | -2.636E-3 | 3.471E-2 | -4.355E0 | 3.308E3
1.5E1 | 3.498E-2 | -2.644E-3 | 3.508E-2 | -4.322E0 | 3.309E3
1.125E1 | 3.542E-2 | -2.541E-3 | 3.551E-2 | -4.103E0 | 3.311E3
8.434E0 | 3.586E-2 | -2.413E-3 | 3.594E-2 | -3.851E0 | 3.313E3
6.325E0 | 3.621E-2 | -2.362E-3 | 3.628E-2 | -3.733E0 | 3.312E3
4.743E0 | 3.655E-2 | -2.322E-3 | 3.662E-2 | -3.634E0 | 3.312E3
3.557E0 | 3.691E-2 | -2.349E-3 | 3.699E-2 | -3.641E0 | 3.311E3
2.667E0 | 3.722E-2 | -2.385E-3 | 3.73E-2 | -3.667E0 | 3.311E3
2E0 | 3.76E-2 | -2.464E-3 | 3.768E-2 | -3.748E0 | 3.31E3
1.5E0 | 3.794E-2 | -2.588E-3 | 3.802E-2 | -3.903E0 | 3.31E3
1.125E0 | 3.838E-2 | -2.768E-3 | 3.848E-2 | -4.126E0 | 3.31E3
8.434E-1 | 3.878E-2 | -2.894E-3 | 3.889E-2 | -4.268E0 | 3.31E3
6.325E-1 | 3.923E-2 | -3.189E-3 | 3.936E-2 | -4.647E0 | 3.31E3
4.743E-1 | 3.974E-2 | -3.503E-3 | 3.99E-2 | -5.037E0 | 3.31E3
3.557E-1 | 4.029E-2 | -3.89E-3 | 4.047E-2 | -5.515E0 | 3.31E3
2.667E-1 | 4.087E-2 | -4.307E-3 | 4.11E-2 | -6.016E0 | 3.31E3
2E-1 | 4.141E-2 | -5.042E-3 | 4.172E-2 | -6.941E0 | 3.31E3
1.5E-1 | 4.224E-2 | -5.834E-3 | 4.264E-2 | -7.863E0 | 3.31E3
1.125E-1 | 4.313E-2 | -6.669E-3 | 4.365E-2 | -8.79E0 | 3.31E3