## Sheet1
采样日期：2025-05-16 15:09:05.852
Freq(Hz) | Zre(3)(Ω) | Zim(3)(Ω) | Z(3)(Ω) | phase(3)(°) | E(3)(mV)
2E3 | 2.587E-2 | 3.241E-3 | 2.608E-2 | 7.14E0 | 3.47E3
1.5E3 | 2.611E-2 | 1.864E-3 | 2.618E-2 | 4.082E0 | 3.47E3
1.125E3 | 2.645E-2 | 5.356E-4 | 2.645E-2 | 1.16E0 | 3.47E3
8.434E2 | 2.685E-2 | -3.592E-4 | 2.686E-2 | -7.662E-1 | 3.47E3
6.325E2 | 2.733E-2 | -1.134E-3 | 2.736E-2 | -2.377E0 | 3.471E3
4.743E2 | 2.783E-2 | -1.776E-3 | 2.789E-2 | -3.651E0 | 3.471E3
3.557E2 | 2.84E-2 | -2.271E-3 | 2.85E-2 | -4.572E0 | 3.471E3
2.667E2 | 2.901E-2 | -2.678E-3 | 2.913E-2 | -5.275E0 | 3.471E3
2E2 | 2.97E-2 | -3.036E-3 | 2.986E-2 | -5.836E0 | 3.471E3
1.5E2 | 3.04E-2 | -3.248E-3 | 3.058E-2 | -6.098E0 | 3.471E3
1.125E2 | 3.112E-2 | -3.311E-3 | 3.13E-2 | -6.073E0 | 3.471E3
8.434E1 | 3.188E-2 | -3.396E-3 | 3.206E-2 | -6.081E0 | 3.471E3
6.325E1 | 3.26E-2 | -3.386E-3 | 3.277E-2 | -5.93E0 | 3.471E3
4.743E1 | 3.323E-2 | -3.318E-3 | 3.34E-2 | -5.702E0 | 3.471E3
3.557E1 | 3.38E-2 | -3.223E-3 | 3.395E-2 | -5.448E0 | 3.471E3
2.667E1 | 3.439E-2 | -3.155E-3 | 3.453E-2 | -5.243E0 | 3.471E3
2E1 | 3.48E-2 | -3.107E-3 | 3.494E-2 | -5.103E0 | 3.471E3
1.5E1 | 3.53E-2 | -2.994E-3 | 3.543E-2 | -4.848E0 | 3.472E3
1.125E1 | 3.575E-2 | -2.991E-3 | 3.588E-2 | -4.782E0 | 3.474E3
8.434E0 | 3.622E-2 | -2.991E-3 | 3.634E-2 | -4.72E0 | 3.476E3
6.325E0 | 3.661E-2 | -3.101E-3 | 3.674E-2 | -4.841E0 | 3.476E3
4.743E0 | 3.695E-2 | -3.228E-3 | 3.709E-2 | -4.994E0 | 3.475E3
3.557E0 | 3.735E-2 | -3.547E-3 | 3.751E-2 | -5.425E0 | 3.475E3
2.667E0 | 3.774E-2 | -3.956E-3 | 3.794E-2 | -5.984E0 | 3.474E3
2E0 | 3.811E-2 | -4.505E-3 | 3.838E-2 | -6.741E0 | 3.474E3
1.5E0 | 3.854E-2 | -5.337E-3 | 3.891E-2 | -7.884E0 | 3.474E3
1.125E0 | 3.903E-2 | -6.471E-3 | 3.957E-2 | -9.412E0 | 3.474E3
8.434E-1 | 3.979E-2 | -7.749E-3 | 4.054E-2 | -1.102E1 | 3.474E3
6.325E-1 | 4.058E-2 | -9.494E-3 | 4.168E-2 | -1.317E1 | 3.474E3
4.743E-1 | 4.149E-2 | -1.178E-2 | 4.313E-2 | -1.585E1 | 3.475E3
3.557E-1 | 4.267E-2 | -1.475E-2 | 4.514E-2 | -1.906E1 | 3.475E3
2.667E-1 | 4.427E-2 | -1.827E-2 | 4.789E-2 | -2.243E1 | 3.476E3
2E-1 | 4.613E-2 | -2.328E-2 | 5.167E-2 | -2.678E1 | 3.476E3
1.5E-1 | 4.847E-2 | -2.936E-2 | 5.667E-2 | -3.121E1 | 3.477E3
1.125E-1 | 5.158E-2 | -3.704E-2 | 6.35E-2 | -3.568E1 | 3.479E3