## Sheet1
采样日期：2025-04-25 23:29:42.535
Freq(Hz) | Zre(3)(Ω) | Zim(3)(Ω) | Z(3)(Ω) | phase(3)(°) | E(3)(mV)
2E3 | 2.594E-2 | 3.413E-3 | 2.617E-2 | 7.495E0 | 3.297E3
1.5E3 | 2.612E-2 | 2.096E-3 | 2.62E-2 | 4.589E0 | 3.297E3
1.125E3 | 2.638E-2 | 9.061E-4 | 2.64E-2 | 1.967E0 | 3.297E3
8.434E2 | 2.67E-2 | 3.463E-5 | 2.67E-2 | 7.43E-2 | 3.297E3
6.325E2 | 2.71E-2 | -5.704E-4 | 2.71E-2 | -1.206E0 | 3.297E3
4.743E2 | 2.751E-2 | -1.088E-3 | 2.753E-2 | -2.264E0 | 3.298E3
3.557E2 | 2.796E-2 | -1.455E-3 | 2.8E-2 | -2.978E0 | 3.297E3
2.667E2 | 2.842E-2 | -1.713E-3 | 2.847E-2 | -3.451E0 | 3.297E3
2E2 | 2.89E-2 | -1.92E-3 | 2.896E-2 | -3.801E0 | 3.298E3
1.5E2 | 2.934E-2 | -2.018E-3 | 2.941E-2 | -3.935E0 | 3.298E3
1.125E2 | 2.984E-2 | -2.115E-3 | 2.992E-2 | -4.055E0 | 3.298E3
8.434E1 | 3.024E-2 | -2.078E-3 | 3.031E-2 | -3.931E0 | 3.298E3
6.325E1 | 3.061E-2 | -2.018E-3 | 3.068E-2 | -3.772E0 | 3.298E3
4.743E1 | 3.097E-2 | -1.958E-3 | 3.104E-2 | -3.616E0 | 3.298E3
3.557E1 | 3.13E-2 | -1.922E-3 | 3.136E-2 | -3.514E0 | 3.298E3
2.667E1 | 3.164E-2 | -1.838E-3 | 3.169E-2 | -3.325E0 | 3.297E3
2E1 | 3.198E-2 | -1.796E-3 | 3.203E-2 | -3.214E0 | 3.298E3
1.5E1 | 3.214E-2 | -1.828E-3 | 3.22E-2 | -3.256E0 | 3.298E3
1.125E1 | 3.246E-2 | -1.778E-3 | 3.251E-2 | -3.135E0 | 3.299E3
8.434E0 | 3.274E-2 | -1.729E-3 | 3.278E-2 | -3.024E0 | 3.302E3
6.325E0 | 3.297E-2 | -1.754E-3 | 3.302E-2 | -3.045E0 | 3.301E3
4.743E0 | 3.328E-2 | -1.776E-3 | 3.333E-2 | -3.054E0 | 3.3E3
3.557E0 | 3.355E-2 | -1.875E-3 | 3.36E-2 | -3.2E0 | 3.3E3
2.667E0 | 3.381E-2 | -1.968E-3 | 3.387E-2 | -3.332E0 | 3.299E3
2E0 | 3.412E-2 | -2.061E-3 | 3.418E-2 | -3.457E0 | 3.299E3
1.5E0 | 3.444E-2 | -2.19E-3 | 3.45E-2 | -3.639E0 | 3.299E3
1.125E0 | 3.475E-2 | -2.369E-3 | 3.483E-2 | -3.9E0 | 3.299E3
8.434E-1 | 3.516E-2 | -2.532E-3 | 3.525E-2 | -4.119E0 | 3.299E3
6.325E-1 | 3.556E-2 | -2.814E-3 | 3.567E-2 | -4.525E0 | 3.299E3
4.743E-1 | 3.597E-2 | -3.144E-3 | 3.611E-2 | -4.996E0 | 3.299E3
3.557E-1 | 3.649E-2 | -3.56E-3 | 3.667E-2 | -5.572E0 | 3.299E3
2.667E-1 | 3.698E-2 | -3.891E-3 | 3.718E-2 | -6.008E0 | 3.299E3
2E-1 | 3.766E-2 | -4.511E-3 | 3.793E-2 | -6.831E0 | 3.299E3
1.5E-1 | 3.833E-2 | -5.164E-3 | 3.868E-2 | -7.673E0 | 3.299E3
1.125E-1 | 3.908E-2 | -6.08E-3 | 3.955E-2 | -8.843E0 | 3.299E3