## Sheet1
采样日期：2025-04-26 00:14:27.109
Freq(Hz) | Zre(3)(Ω) | Zim(3)(Ω) | Z(3)(Ω) | phase(3)(°) | E(3)(mV)
2E3 | 2.592E-2 | 3.423E-3 | 2.615E-2 | 7.522E0 | 3.283E3
1.5E3 | 2.609E-2 | 2.122E-3 | 2.618E-2 | 4.65E0 | 3.283E3
1.125E3 | 2.638E-2 | 9.342E-4 | 2.639E-2 | 2.028E0 | 3.283E3
8.434E2 | 2.67E-2 | 1.302E-4 | 2.67E-2 | 2.794E-1 | 3.283E3
6.325E2 | 2.709E-2 | -5.84E-4 | 2.709E-2 | -1.235E0 | 3.283E3
4.743E2 | 2.749E-2 | -1.084E-3 | 2.751E-2 | -2.259E0 | 3.283E3
3.557E2 | 2.796E-2 | -1.47E-3 | 2.8E-2 | -3.009E0 | 3.283E3
2.667E2 | 2.843E-2 | -1.76E-3 | 2.848E-2 | -3.542E0 | 3.283E3
2E2 | 2.891E-2 | -1.945E-3 | 2.898E-2 | -3.848E0 | 3.283E3
1.5E2 | 2.937E-2 | -2.048E-3 | 2.945E-2 | -3.989E0 | 3.283E3
1.125E2 | 2.981E-2 | -2.105E-3 | 2.989E-2 | -4.04E0 | 3.284E3
8.434E1 | 3.027E-2 | -2.091E-3 | 3.034E-2 | -3.953E0 | 3.283E3
6.325E1 | 3.065E-2 | -2.05E-3 | 3.072E-2 | -3.826E0 | 3.283E3
4.743E1 | 3.104E-2 | -2E-3 | 3.11E-2 | -3.687E0 | 3.283E3
3.557E1 | 3.139E-2 | -1.937E-3 | 3.145E-2 | -3.53E0 | 3.283E3
2.667E1 | 3.17E-2 | -1.915E-3 | 3.176E-2 | -3.457E0 | 3.283E3
2E1 | 3.208E-2 | -1.806E-3 | 3.213E-2 | -3.222E0 | 3.283E3
1.5E1 | 3.219E-2 | -1.794E-3 | 3.224E-2 | -3.19E0 | 3.283E3
1.125E1 | 3.248E-2 | -1.768E-3 | 3.253E-2 | -3.115E0 | 3.286E3
8.434E0 | 3.281E-2 | -1.718E-3 | 3.285E-2 | -2.998E0 | 3.287E3
6.325E0 | 3.304E-2 | -1.764E-3 | 3.309E-2 | -3.056E0 | 3.287E3
4.743E0 | 3.332E-2 | -1.761E-3 | 3.337E-2 | -3.025E0 | 3.286E3
3.557E0 | 3.359E-2 | -1.869E-3 | 3.364E-2 | -3.186E0 | 3.286E3
2.667E0 | 3.386E-2 | -1.904E-3 | 3.392E-2 | -3.219E0 | 3.285E3
2E0 | 3.419E-2 | -1.969E-3 | 3.425E-2 | -3.297E0 | 3.285E3
1.5E0 | 3.446E-2 | -2.106E-3 | 3.452E-2 | -3.498E0 | 3.285E3
1.125E0 | 3.479E-2 | -2.271E-3 | 3.487E-2 | -3.735E0 | 3.284E3
8.434E-1 | 3.521E-2 | -2.46E-3 | 3.529E-2 | -3.997E0 | 3.284E3
6.325E-1 | 3.554E-2 | -2.709E-3 | 3.564E-2 | -4.36E0 | 3.284E3
4.743E-1 | 3.603E-2 | -3.023E-3 | 3.616E-2 | -4.796E0 | 3.284E3
3.557E-1 | 3.638E-2 | -3.318E-3 | 3.654E-2 | -5.211E0 | 3.284E3
2.667E-1 | 3.689E-2 | -3.794E-3 | 3.708E-2 | -5.872E0 | 3.284E3
2E-1 | 3.738E-2 | -4.084E-3 | 3.76E-2 | -6.235E0 | 3.284E3
1.5E-1 | 3.799E-2 | -4.878E-3 | 3.831E-2 | -7.316E0 | 3.285E3
1.125E-1 | 3.88E-2 | -5.608E-3 | 3.921E-2 | -8.223E0 | 3.285E3