## Sheet1
采样日期：2025-04-26 01:43:54.960
Freq(Hz) | Zre(3)(Ω) | Zim(3)(Ω) | Z(3)(Ω) | phase(3)(°) | E(3)(mV)
2E3 | 2.595E-2 | 3.408E-3 | 2.618E-2 | 7.481E0 | 3.276E3
1.5E3 | 2.614E-2 | 2.114E-3 | 2.622E-2 | 4.624E0 | 3.276E3
1.125E3 | 2.637E-2 | 8.772E-4 | 2.639E-2 | 1.905E0 | 3.276E3
8.434E2 | 2.668E-2 | 1.077E-4 | 2.668E-2 | 2.312E-1 | 3.276E3
6.325E2 | 2.709E-2 | -6.062E-4 | 2.71E-2 | -1.282E0 | 3.276E3
4.743E2 | 2.75E-2 | -1.142E-3 | 2.752E-2 | -2.379E0 | 3.276E3
3.557E2 | 2.796E-2 | -1.491E-3 | 2.8E-2 | -3.053E0 | 3.276E3
2.667E2 | 2.843E-2 | -1.782E-3 | 2.849E-2 | -3.587E0 | 3.276E3
2E2 | 2.891E-2 | -1.991E-3 | 2.898E-2 | -3.94E0 | 3.276E3
1.5E2 | 2.941E-2 | -2.083E-3 | 2.948E-2 | -4.051E0 | 3.276E3
1.125E2 | 2.99E-2 | -2.139E-3 | 2.998E-2 | -4.091E0 | 3.276E3
8.434E1 | 3.032E-2 | -2.12E-3 | 3.039E-2 | -4.001E0 | 3.276E3
6.325E1 | 3.073E-2 | -2.114E-3 | 3.08E-2 | -3.936E0 | 3.276E3
4.743E1 | 3.109E-2 | -2.04E-3 | 3.116E-2 | -3.754E0 | 3.276E3
3.557E1 | 3.142E-2 | -1.979E-3 | 3.149E-2 | -3.603E0 | 3.276E3
2.667E1 | 3.178E-2 | -1.914E-3 | 3.184E-2 | -3.446E0 | 3.276E3
2E1 | 3.21E-2 | -1.831E-3 | 3.216E-2 | -3.264E0 | 3.276E3
1.5E1 | 3.238E-2 | -1.812E-3 | 3.243E-2 | -3.202E0 | 3.277E3
1.125E1 | 3.265E-2 | -1.797E-3 | 3.27E-2 | -3.151E0 | 3.278E3
8.434E0 | 3.294E-2 | -1.773E-3 | 3.299E-2 | -3.081E0 | 3.28E3
6.325E0 | 3.319E-2 | -1.799E-3 | 3.324E-2 | -3.102E0 | 3.279E3
4.743E0 | 3.346E-2 | -1.84E-3 | 3.352E-2 | -3.147E0 | 3.279E3
3.557E0 | 3.371E-2 | -1.858E-3 | 3.376E-2 | -3.155E0 | 3.279E3
2.667E0 | 3.401E-2 | -1.95E-3 | 3.407E-2 | -3.281E0 | 3.278E3
2E0 | 3.431E-2 | -2.04E-3 | 3.437E-2 | -3.402E0 | 3.278E3
1.5E0 | 3.461E-2 | -2.169E-3 | 3.468E-2 | -3.586E0 | 3.277E3
1.125E0 | 3.5E-2 | -2.215E-3 | 3.507E-2 | -3.621E0 | 3.277E3
8.434E-1 | 3.533E-2 | -2.427E-3 | 3.542E-2 | -3.929E0 | 3.277E3
6.325E-1 | 3.573E-2 | -2.642E-3 | 3.583E-2 | -4.23E0 | 3.277E3
4.743E-1 | 3.611E-2 | -2.951E-3 | 3.623E-2 | -4.671E0 | 3.277E3
3.557E-1 | 3.653E-2 | -3.246E-3 | 3.667E-2 | -5.078E0 | 3.277E3
2.667E-1 | 3.696E-2 | -3.69E-3 | 3.715E-2 | -5.7E0 | 3.277E3
2E-1 | 3.76E-2 | -4.175E-3 | 3.783E-2 | -6.336E0 | 3.277E3
1.5E-1 | 3.819E-2 | -4.76E-3 | 3.848E-2 | -7.105E0 | 3.277E3
1.125E-1 | 3.893E-2 | -5.473E-3 | 3.932E-2 | -8.002E0 | 3.277E3