## Sheet1
采样日期：2025-04-26 02:28:39.199
Freq(Hz) | Zre(3)(Ω) | Zim(3)(Ω) | Z(3)(Ω) | phase(3)(°) | E(3)(mV)
2E3 | 2.593E-2 | 3.411E-3 | 2.616E-2 | 7.492E0 | 3.275E3
1.5E3 | 2.61E-2 | 2.104E-3 | 2.618E-2 | 4.608E0 | 3.275E3
1.125E3 | 2.637E-2 | 8.969E-4 | 2.638E-2 | 1.948E0 | 3.275E3
8.434E2 | 2.67E-2 | 1.062E-4 | 2.67E-2 | 2.28E-1 | 3.275E3
6.325E2 | 2.712E-2 | -5.888E-4 | 2.712E-2 | -1.244E0 | 3.275E3
4.743E2 | 2.75E-2 | -1.14E-3 | 2.753E-2 | -2.374E0 | 3.275E3
3.557E2 | 2.796E-2 | -1.489E-3 | 2.8E-2 | -3.048E0 | 3.275E3
2.667E2 | 2.843E-2 | -1.786E-3 | 2.848E-2 | -3.595E0 | 3.275E3
2E2 | 2.892E-2 | -1.982E-3 | 2.898E-2 | -3.921E0 | 3.275E3
1.5E2 | 2.94E-2 | -2.079E-3 | 2.947E-2 | -4.045E0 | 3.275E3
1.125E2 | 3.011E-2 | -2.179E-3 | 3.019E-2 | -4.139E0 | 3.275E3
8.434E1 | 3.032E-2 | -2.147E-3 | 3.04E-2 | -4.05E0 | 3.275E3
6.325E1 | 3.07E-2 | -2.074E-3 | 3.077E-2 | -3.864E0 | 3.275E3
4.743E1 | 3.11E-2 | -2.06E-3 | 3.116E-2 | -3.79E0 | 3.275E3
3.557E1 | 3.146E-2 | -1.999E-3 | 3.153E-2 | -3.635E0 | 3.275E3
2.667E1 | 3.179E-2 | -1.928E-3 | 3.185E-2 | -3.471E0 | 3.275E3
2E1 | 3.196E-2 | -1.846E-3 | 3.202E-2 | -3.306E0 | 3.275E3
1.5E1 | 3.24E-2 | -1.821E-3 | 3.245E-2 | -3.217E0 | 3.275E3
1.125E1 | 3.266E-2 | -1.829E-3 | 3.272E-2 | -3.204E0 | 3.277E3
8.434E0 | 3.298E-2 | -1.789E-3 | 3.303E-2 | -3.104E0 | 3.279E3
6.325E0 | 3.322E-2 | -1.79E-3 | 3.327E-2 | -3.085E0 | 3.279E3
4.743E0 | 3.345E-2 | -1.858E-3 | 3.35E-2 | -3.18E0 | 3.278E3
3.557E0 | 3.381E-2 | -1.91E-3 | 3.386E-2 | -3.234E0 | 3.277E3
2.667E0 | 3.408E-2 | -1.964E-3 | 3.414E-2 | -3.297E0 | 3.277E3
2E0 | 3.438E-2 | -2.058E-3 | 3.444E-2 | -3.426E0 | 3.276E3
1.5E0 | 3.471E-2 | -2.139E-3 | 3.477E-2 | -3.527E0 | 3.276E3
1.125E0 | 3.506E-2 | -2.405E-3 | 3.514E-2 | -3.925E0 | 3.276E3
8.434E-1 | 3.541E-2 | -2.457E-3 | 3.549E-2 | -3.97E0 | 3.276E3
6.325E-1 | 3.577E-2 | -2.742E-3 | 3.588E-2 | -4.384E0 | 3.276E3
4.743E-1 | 3.615E-2 | -3.025E-3 | 3.628E-2 | -4.784E0 | 3.276E3
3.557E-1 | 3.663E-2 | -3.333E-3 | 3.678E-2 | -5.198E0 | 3.276E3
2.667E-1 | 3.703E-2 | -3.487E-3 | 3.72E-2 | -5.379E0 | 3.276E3
2E-1 | 3.772E-2 | -4.152E-3 | 3.795E-2 | -6.281E0 | 3.276E3
1.5E-1 | 3.837E-2 | -4.856E-3 | 3.868E-2 | -7.212E0 | 3.276E3
1.125E-1 | 3.899E-2 | -5.598E-3 | 3.939E-2 | -8.172E0 | 3.276E3