## Sheet1
采样日期：2025-04-26 03:13:23.495
Freq(Hz) | Zre(3)(Ω) | Zim(3)(Ω) | Z(3)(Ω) | phase(3)(°) | E(3)(mV)
2E3 | 2.593E-2 | 3.404E-3 | 2.615E-2 | 7.479E0 | 3.274E3
1.5E3 | 2.612E-2 | 2.073E-3 | 2.621E-2 | 4.538E0 | 3.274E3
1.125E3 | 2.638E-2 | 8.996E-4 | 2.639E-2 | 1.953E0 | 3.274E3
8.434E2 | 2.671E-2 | 5.752E-5 | 2.671E-2 | 1.234E-1 | 3.274E3
6.325E2 | 2.708E-2 | -5.758E-4 | 2.709E-2 | -1.218E0 | 3.274E3
4.743E2 | 2.751E-2 | -1.129E-3 | 2.754E-2 | -2.35E0 | 3.274E3
3.557E2 | 2.798E-2 | -1.533E-3 | 2.802E-2 | -3.135E0 | 3.274E3
2.667E2 | 2.846E-2 | -1.827E-3 | 2.852E-2 | -3.673E0 | 3.274E3
2E2 | 2.892E-2 | -1.993E-3 | 2.899E-2 | -3.943E0 | 3.274E3
1.5E2 | 2.944E-2 | -2.127E-3 | 2.951E-2 | -4.132E0 | 3.274E3
1.125E2 | 2.985E-2 | -2.301E-3 | 2.993E-2 | -4.408E0 | 3.274E3
8.434E1 | 3.033E-2 | -2.159E-3 | 3.041E-2 | -4.072E0 | 3.274E3
6.325E1 | 3.072E-2 | -2.174E-3 | 3.079E-2 | -4.049E0 | 3.274E3
4.743E1 | 3.113E-2 | -2.064E-3 | 3.12E-2 | -3.793E0 | 3.274E3
3.557E1 | 3.149E-2 | -2.027E-3 | 3.155E-2 | -3.683E0 | 3.274E3
2.667E1 | 3.183E-2 | -1.965E-3 | 3.19E-2 | -3.532E0 | 3.274E3
2E1 | 3.222E-2 | -1.892E-3 | 3.227E-2 | -3.362E0 | 3.274E3
1.5E1 | 3.236E-2 | -1.85E-3 | 3.241E-2 | -3.273E0 | 3.275E3
1.125E1 | 3.269E-2 | -1.839E-3 | 3.274E-2 | -3.22E0 | 3.276E3
8.434E0 | 3.303E-2 | -1.831E-3 | 3.308E-2 | -3.173E0 | 3.278E3
6.325E0 | 3.328E-2 | -1.783E-3 | 3.333E-2 | -3.067E0 | 3.278E3
4.743E0 | 3.352E-2 | -1.87E-3 | 3.357E-2 | -3.193E0 | 3.277E3
3.557E0 | 3.384E-2 | -1.944E-3 | 3.39E-2 | -3.288E0 | 3.276E3
2.667E0 | 3.416E-2 | -1.996E-3 | 3.422E-2 | -3.345E0 | 3.276E3
2E0 | 3.445E-2 | -2.109E-3 | 3.451E-2 | -3.504E0 | 3.276E3
1.5E0 | 3.471E-2 | -2.238E-3 | 3.478E-2 | -3.689E0 | 3.276E3
1.125E0 | 3.509E-2 | -2.347E-3 | 3.517E-2 | -3.827E0 | 3.275E3
8.434E-1 | 3.548E-2 | -2.575E-3 | 3.557E-2 | -4.151E0 | 3.275E3
6.325E-1 | 3.589E-2 | -2.74E-3 | 3.599E-2 | -4.366E0 | 3.275E3
4.743E-1 | 3.635E-2 | -3.065E-3 | 3.648E-2 | -4.82E0 | 3.275E3
3.557E-1 | 3.684E-2 | -3.412E-3 | 3.7E-2 | -5.291E0 | 3.275E3
2.667E-1 | 3.729E-2 | -3.858E-3 | 3.748E-2 | -5.907E0 | 3.275E3
2E-1 | 3.781E-2 | -4.362E-3 | 3.806E-2 | -6.581E0 | 3.275E3
1.5E-1 | 3.843E-2 | -4.999E-3 | 3.875E-2 | -7.411E0 | 3.275E3
1.125E-1 | 3.919E-2 | -5.654E-3 | 3.959E-2 | -8.21E0 | 3.275E3