## Sheet1
采样日期：2025-04-26 04:42:52.508
Freq(Hz) | Zre(3)(Ω) | Zim(3)(Ω) | Z(3)(Ω) | phase(3)(°) | E(3)(mV)
2E3 | 2.597E-2 | 3.387E-3 | 2.619E-2 | 7.43E0 | 3.271E3
1.5E3 | 2.612E-2 | 2.112E-3 | 2.62E-2 | 4.624E0 | 3.271E3
1.125E3 | 2.638E-2 | 8.807E-4 | 2.64E-2 | 1.912E0 | 3.271E3
8.434E2 | 2.677E-2 | 1.246E-4 | 2.677E-2 | 2.667E-1 | 3.271E3
6.325E2 | 2.706E-2 | -6.12E-4 | 2.707E-2 | -1.295E0 | 3.271E3
4.743E2 | 2.752E-2 | -1.148E-3 | 2.755E-2 | -2.388E0 | 3.271E3
3.557E2 | 2.798E-2 | -1.523E-3 | 2.802E-2 | -3.114E0 | 3.271E3
2.667E2 | 2.844E-2 | -1.831E-3 | 2.85E-2 | -3.683E0 | 3.271E3
2E2 | 2.894E-2 | -2.036E-3 | 2.901E-2 | -4.025E0 | 3.271E3
1.5E2 | 2.94E-2 | -2.111E-3 | 2.948E-2 | -4.106E0 | 3.271E3
1.125E2 | 2.987E-2 | -2.192E-3 | 2.995E-2 | -4.197E0 | 3.271E3
8.434E1 | 3.033E-2 | -2.166E-3 | 3.041E-2 | -4.084E0 | 3.271E3
6.325E1 | 3.078E-2 | -2.17E-3 | 3.085E-2 | -4.032E0 | 3.271E3
4.743E1 | 3.116E-2 | -2.073E-3 | 3.123E-2 | -3.807E0 | 3.271E3
3.557E1 | 3.153E-2 | -2.048E-3 | 3.16E-2 | -3.716E0 | 3.271E3
2.667E1 | 3.187E-2 | -2E-3 | 3.193E-2 | -3.591E0 | 3.271E3
2E1 | 3.222E-2 | -2.13E-3 | 3.229E-2 | -3.783E0 | 3.271E3
1.5E1 | 3.255E-2 | -1.99E-3 | 3.261E-2 | -3.498E0 | 3.272E3
1.125E1 | 3.279E-2 | -1.865E-3 | 3.285E-2 | -3.255E0 | 3.273E3
8.434E0 | 3.308E-2 | -1.854E-3 | 3.313E-2 | -3.207E0 | 3.275E3
6.325E0 | 3.339E-2 | -1.907E-3 | 3.344E-2 | -3.27E0 | 3.275E3
4.743E0 | 3.367E-2 | -1.946E-3 | 3.373E-2 | -3.307E0 | 3.274E3
3.557E0 | 3.395E-2 | -1.974E-3 | 3.401E-2 | -3.327E0 | 3.274E3
2.667E0 | 3.424E-2 | -2.077E-3 | 3.431E-2 | -3.471E0 | 3.273E3
2E0 | 3.461E-2 | -2.146E-3 | 3.467E-2 | -3.548E0 | 3.273E3
1.5E0 | 3.488E-2 | -2.287E-3 | 3.495E-2 | -3.751E0 | 3.272E3
1.125E0 | 3.527E-2 | -2.493E-3 | 3.535E-2 | -4.044E0 | 3.272E3
8.434E-1 | 3.568E-2 | -2.629E-3 | 3.578E-2 | -4.214E0 | 3.272E3
6.325E-1 | 3.611E-2 | -2.871E-3 | 3.622E-2 | -4.546E0 | 3.272E3
4.743E-1 | 3.652E-2 | -3.188E-3 | 3.666E-2 | -4.989E0 | 3.272E3
3.557E-1 | 3.701E-2 | -3.565E-3 | 3.719E-2 | -5.501E0 | 3.272E3
2.667E-1 | 3.751E-2 | -4.005E-3 | 3.773E-2 | -6.094E0 | 3.272E3
2E-1 | 3.813E-2 | -4.467E-3 | 3.839E-2 | -6.683E0 | 3.272E3
1.5E-1 | 3.888E-2 | -5.183E-3 | 3.923E-2 | -7.593E0 | 3.272E3
1.125E-1 | 3.968E-2 | -5.897E-3 | 4.012E-2 | -8.452E0 | 3.273E3