## Sheet1
采样日期：2025-04-26 05:27:36.598
Freq(Hz) | Zre(3)(Ω) | Zim(3)(Ω) | Z(3)(Ω) | phase(3)(°) | E(3)(mV)
2E3 | 2.593E-2 | 3.417E-3 | 2.615E-2 | 7.508E0 | 3.268E3
1.5E3 | 2.611E-2 | 2.103E-3 | 2.62E-2 | 4.604E0 | 3.268E3
1.125E3 | 2.637E-2 | 8.991E-4 | 2.639E-2 | 1.953E0 | 3.268E3
8.434E2 | 2.673E-2 | 8.009E-5 | 2.673E-2 | 1.717E-1 | 3.268E3
6.325E2 | 2.708E-2 | -6.379E-4 | 2.709E-2 | -1.349E0 | 3.268E3
4.743E2 | 2.751E-2 | -1.142E-3 | 2.753E-2 | -2.377E0 | 3.268E3
3.557E2 | 2.796E-2 | -1.531E-3 | 2.8E-2 | -3.134E0 | 3.268E3
2.667E2 | 2.845E-2 | -1.814E-3 | 2.851E-2 | -3.649E0 | 3.268E3
2E2 | 2.892E-2 | -2.049E-3 | 2.899E-2 | -4.052E0 | 3.268E3
1.5E2 | 2.942E-2 | -2.131E-3 | 2.949E-2 | -4.143E0 | 3.268E3
1.125E2 | 2.987E-2 | -2.136E-3 | 2.995E-2 | -4.09E0 | 3.268E3
8.434E1 | 3.035E-2 | -2.17E-3 | 3.043E-2 | -4.089E0 | 3.268E3
6.325E1 | 3.078E-2 | -2.18E-3 | 3.085E-2 | -4.051E0 | 3.268E3
4.743E1 | 3.121E-2 | -2.151E-3 | 3.128E-2 | -3.942E0 | 3.268E3
3.557E1 | 3.159E-2 | -2.057E-3 | 3.166E-2 | -3.726E0 | 3.268E3
2.667E1 | 3.187E-2 | -2.007E-3 | 3.193E-2 | -3.603E0 | 3.268E3
2E1 | 3.22E-2 | -1.984E-3 | 3.226E-2 | -3.526E0 | 3.268E3
1.5E1 | 3.254E-2 | -1.869E-3 | 3.259E-2 | -3.287E0 | 3.268E3
1.125E1 | 3.278E-2 | -1.892E-3 | 3.284E-2 | -3.303E0 | 3.27E3
8.434E0 | 3.313E-2 | -1.872E-3 | 3.318E-2 | -3.234E0 | 3.272E3
6.325E0 | 3.341E-2 | -1.894E-3 | 3.347E-2 | -3.245E0 | 3.272E3
4.743E0 | 3.37E-2 | -1.936E-3 | 3.375E-2 | -3.289E0 | 3.271E3
3.557E0 | 3.401E-2 | -1.993E-3 | 3.407E-2 | -3.354E0 | 3.27E3
2.667E0 | 3.432E-2 | -2.106E-3 | 3.438E-2 | -3.512E0 | 3.27E3
2E0 | 3.461E-2 | -2.198E-3 | 3.468E-2 | -3.634E0 | 3.27E3
1.5E0 | 3.493E-2 | -2.368E-3 | 3.501E-2 | -3.878E0 | 3.269E3
1.125E0 | 3.528E-2 | -2.571E-3 | 3.537E-2 | -4.169E0 | 3.269E3
8.434E-1 | 3.576E-2 | -2.666E-3 | 3.586E-2 | -4.264E0 | 3.269E3
6.325E-1 | 3.612E-2 | -2.962E-3 | 3.624E-2 | -4.689E0 | 3.269E3
4.743E-1 | 3.654E-2 | -3.295E-3 | 3.669E-2 | -5.152E0 | 3.269E3
3.557E-1 | 3.712E-2 | -3.651E-3 | 3.73E-2 | -5.617E0 | 3.269E3
2.667E-1 | 3.76E-2 | -4.171E-3 | 3.783E-2 | -6.331E0 | 3.269E3
2E-1 | 3.831E-2 | -4.69E-3 | 3.86E-2 | -6.979E0 | 3.269E3
1.5E-1 | 3.925E-2 | -5.518E-3 | 3.963E-2 | -8.004E0 | 3.269E3
1.125E-1 | 3.983E-2 | -6.153E-3 | 4.03E-2 | -8.783E0 | 3.27E3