## Sheet1
采样日期：2025-04-26 06:12:20.724
Freq(Hz) | Zre(3)(Ω) | Zim(3)(Ω) | Z(3)(Ω) | phase(3)(°) | E(3)(mV)
2E3 | 2.593E-2 | 3.42E-3 | 2.615E-2 | 7.515E0 | 3.259E3
1.5E3 | 2.61E-2 | 2.102E-3 | 2.619E-2 | 4.604E0 | 3.259E3
1.125E3 | 2.634E-2 | 8.81E-4 | 2.635E-2 | 1.916E0 | 3.259E3
8.434E2 | 2.662E-2 | -1.712E-6 | 2.662E-2 | -3.685E-3 | 3.259E3
6.325E2 | 2.708E-2 | -6.064E-4 | 2.709E-2 | -1.283E0 | 3.259E3
4.743E2 | 2.749E-2 | -1.147E-3 | 2.751E-2 | -2.39E0 | 3.259E3
3.557E2 | 2.791E-2 | -1.545E-3 | 2.795E-2 | -3.17E0 | 3.259E3
2.667E2 | 2.84E-2 | -1.825E-3 | 2.846E-2 | -3.676E0 | 3.259E3
2E2 | 2.889E-2 | -2.021E-3 | 2.896E-2 | -4.002E0 | 3.259E3
1.5E2 | 2.941E-2 | -2.138E-3 | 2.949E-2 | -4.157E0 | 3.259E3
1.125E2 | 2.986E-2 | -2.192E-3 | 2.994E-2 | -4.199E0 | 3.259E3
8.434E1 | 3.034E-2 | -2.187E-3 | 3.042E-2 | -4.123E0 | 3.259E3
6.325E1 | 3.077E-2 | -2.176E-3 | 3.084E-2 | -4.045E0 | 3.259E3
4.743E1 | 3.112E-2 | -2.118E-3 | 3.119E-2 | -3.894E0 | 3.259E3
3.557E1 | 3.153E-2 | -2.087E-3 | 3.159E-2 | -3.787E0 | 3.259E3
2.667E1 | 3.19E-2 | -2.032E-3 | 3.197E-2 | -3.645E0 | 3.259E3
2E1 | 3.224E-2 | -2.061E-3 | 3.231E-2 | -3.657E0 | 3.259E3
1.5E1 | 3.252E-2 | -1.927E-3 | 3.257E-2 | -3.392E0 | 3.259E3
1.125E1 | 3.279E-2 | -1.889E-3 | 3.284E-2 | -3.298E0 | 3.261E3
8.434E0 | 3.311E-2 | -1.879E-3 | 3.317E-2 | -3.248E0 | 3.263E3
6.325E0 | 3.34E-2 | -1.931E-3 | 3.345E-2 | -3.309E0 | 3.263E3
4.743E0 | 3.371E-2 | -1.976E-3 | 3.377E-2 | -3.354E0 | 3.262E3
3.557E0 | 3.402E-2 | -2.03E-3 | 3.408E-2 | -3.414E0 | 3.262E3
2.667E0 | 3.431E-2 | -2.135E-3 | 3.438E-2 | -3.561E0 | 3.261E3
2E0 | 3.462E-2 | -2.236E-3 | 3.469E-2 | -3.695E0 | 3.261E3
1.5E0 | 3.502E-2 | -2.436E-3 | 3.51E-2 | -3.979E0 | 3.26E3
1.125E0 | 3.531E-2 | -2.558E-3 | 3.54E-2 | -4.144E0 | 3.26E3
8.434E-1 | 3.583E-2 | -2.748E-3 | 3.593E-2 | -4.386E0 | 3.26E3
6.325E-1 | 3.622E-2 | -3.016E-3 | 3.635E-2 | -4.76E0 | 3.26E3
4.743E-1 | 3.666E-2 | -3.376E-3 | 3.681E-2 | -5.261E0 | 3.26E3
3.557E-1 | 3.725E-2 | -3.762E-3 | 3.743E-2 | -5.767E0 | 3.26E3
2.667E-1 | 3.783E-2 | -4.266E-3 | 3.807E-2 | -6.433E0 | 3.26E3
2E-1 | 3.81E-2 | -5.102E-3 | 3.844E-2 | -7.626E0 | 3.26E3
1.5E-1 | 3.909E-2 | -5.464E-3 | 3.947E-2 | -7.957E0 | 3.26E3
1.125E-1 | 4.012E-2 | -6.334E-3 | 4.062E-2 | -8.972E0 | 3.261E3