## Sheet1
采样日期：2025-04-25 17:31:47.887
Freq(Hz) | Zre(3)(Ω) | Zim(3)(Ω) | Z(3)(Ω) | phase(3)(°) | E(3)(mV)
2E3 | 2.599E-2 | 3.38E-3 | 2.621E-2 | 7.408E0 | 3.316E3
1.5E3 | 2.616E-2 | 2.073E-3 | 2.624E-2 | 4.531E0 | 3.316E3
1.125E3 | 2.644E-2 | 8.917E-4 | 2.646E-2 | 1.932E0 | 3.316E3
8.434E2 | 2.682E-2 | 1.451E-4 | 2.682E-2 | 3.1E-1 | 3.316E3
6.325E2 | 2.719E-2 | -5.837E-4 | 2.72E-2 | -1.23E0 | 3.316E3
4.743E2 | 2.76E-2 | -1.1E-3 | 2.762E-2 | -2.283E0 | 3.316E3
3.557E2 | 2.807E-2 | -1.452E-3 | 2.811E-2 | -2.961E0 | 3.316E3
2.667E2 | 2.852E-2 | -1.704E-3 | 2.857E-2 | -3.419E0 | 3.316E3
2E2 | 2.899E-2 | -1.891E-3 | 2.906E-2 | -3.732E0 | 3.316E3
1.5E2 | 2.946E-2 | -1.958E-3 | 2.953E-2 | -3.802E0 | 3.316E3
1.125E2 | 2.981E-2 | -1.988E-3 | 2.988E-2 | -3.816E0 | 3.317E3
8.434E1 | 3.027E-2 | -1.907E-3 | 3.033E-2 | -3.604E0 | 3.317E3
6.325E1 | 3.065E-2 | -1.884E-3 | 3.071E-2 | -3.518E0 | 3.316E3
4.743E1 | 3.096E-2 | -1.764E-3 | 3.101E-2 | -3.261E0 | 3.316E3
3.557E1 | 3.129E-2 | -1.663E-3 | 3.133E-2 | -3.042E0 | 3.316E3
2.667E1 | 3.154E-2 | -1.614E-3 | 3.158E-2 | -2.93E0 | 3.316E3
2E1 | 3.188E-2 | -1.489E-3 | 3.192E-2 | -2.675E0 | 3.316E3
1.5E1 | 3.197E-2 | -1.519E-3 | 3.201E-2 | -2.721E0 | 3.316E3
1.125E1 | 3.223E-2 | -1.496E-3 | 3.226E-2 | -2.657E0 | 3.319E3
8.434E0 | 3.243E-2 | -1.438E-3 | 3.246E-2 | -2.539E0 | 3.32E3
6.325E0 | 3.264E-2 | -1.486E-3 | 3.267E-2 | -2.607E0 | 3.32E3
4.743E0 | 3.287E-2 | -1.475E-3 | 3.29E-2 | -2.57E0 | 3.319E3
3.557E0 | 3.305E-2 | -1.542E-3 | 3.309E-2 | -2.67E0 | 3.318E3
2.667E0 | 3.333E-2 | -1.589E-3 | 3.337E-2 | -2.73E0 | 3.318E3
2E0 | 3.355E-2 | -1.625E-3 | 3.359E-2 | -2.773E0 | 3.318E3
1.5E0 | 3.375E-2 | -1.796E-3 | 3.38E-2 | -3.047E0 | 3.318E3
1.125E0 | 3.402E-2 | -1.885E-3 | 3.407E-2 | -3.171E0 | 3.317E3
8.434E-1 | 3.435E-2 | -1.981E-3 | 3.441E-2 | -3.299E0 | 3.317E3
6.325E-1 | 3.47E-2 | -2.163E-3 | 3.476E-2 | -3.567E0 | 3.317E3
4.743E-1 | 3.534E-2 | -2.262E-3 | 3.541E-2 | -3.663E0 | 3.317E3
3.557E-1 | 3.529E-2 | -2.629E-3 | 3.539E-2 | -4.261E0 | 3.317E3
2.667E-1 | 3.565E-2 | -2.983E-3 | 3.577E-2 | -4.783E0 | 3.317E3
2E-1 | 3.609E-2 | -3.451E-3 | 3.625E-2 | -5.462E0 | 3.317E3
1.5E-1 | 3.65E-2 | -4.032E-3 | 3.672E-2 | -6.304E0 | 3.317E3
1.125E-1 | 3.72E-2 | -4.488E-3 | 3.747E-2 | -6.879E0 | 3.317E3