## Sheet1
采样日期：2025-04-26 06:57:05.554
Freq(Hz) | Zre(3)(Ω) | Zim(3)(Ω) | Z(3)(Ω) | phase(3)(°) | E(3)(mV)
2E3 | 2.591E-2 | 3.427E-3 | 2.614E-2 | 7.533E0 | 3.245E3
1.5E3 | 2.608E-2 | 2.114E-3 | 2.617E-2 | 4.633E0 | 3.245E3
1.125E3 | 2.634E-2 | 9.27E-4 | 2.636E-2 | 2.015E0 | 3.245E3
8.434E2 | 2.675E-2 | 1.234E-4 | 2.675E-2 | 2.643E-1 | 3.245E3
6.325E2 | 2.703E-2 | -5.929E-4 | 2.704E-2 | -1.257E0 | 3.245E3
4.743E2 | 2.747E-2 | -1.117E-3 | 2.749E-2 | -2.329E0 | 3.245E3
3.557E2 | 2.791E-2 | -1.512E-3 | 2.795E-2 | -3.101E0 | 3.245E3
2.667E2 | 2.84E-2 | -1.791E-3 | 2.846E-2 | -3.608E0 | 3.245E3
2E2 | 2.89E-2 | -2.031E-3 | 2.897E-2 | -4.021E0 | 3.245E3
1.5E2 | 2.935E-2 | -2.145E-3 | 2.943E-2 | -4.179E0 | 3.245E3
1.125E2 | 3.001E-2 | -2.219E-3 | 3.009E-2 | -4.23E0 | 3.245E3
8.434E1 | 3.032E-2 | -2.201E-3 | 3.04E-2 | -4.151E0 | 3.245E3
6.325E1 | 3.072E-2 | -2.178E-3 | 3.079E-2 | -4.056E0 | 3.245E3
4.743E1 | 3.114E-2 | -2.145E-3 | 3.122E-2 | -3.941E0 | 3.245E3
3.557E1 | 3.149E-2 | -2.115E-3 | 3.157E-2 | -3.841E0 | 3.245E3
2.667E1 | 3.188E-2 | -2.06E-3 | 3.195E-2 | -3.696E0 | 3.245E3
2E1 | 3.206E-2 | -2.228E-3 | 3.213E-2 | -3.976E0 | 3.245E3
1.5E1 | 3.248E-2 | -1.966E-3 | 3.254E-2 | -3.463E0 | 3.245E3
1.125E1 | 3.278E-2 | -1.96E-3 | 3.284E-2 | -3.421E0 | 3.247E3
8.434E0 | 3.314E-2 | -1.919E-3 | 3.32E-2 | -3.314E0 | 3.249E3
6.325E0 | 3.341E-2 | -1.949E-3 | 3.347E-2 | -3.339E0 | 3.248E3
4.743E0 | 3.371E-2 | -2.03E-3 | 3.378E-2 | -3.446E0 | 3.248E3
3.557E0 | 3.402E-2 | -2.092E-3 | 3.409E-2 | -3.518E0 | 3.247E3
2.667E0 | 3.433E-2 | -2.18E-3 | 3.44E-2 | -3.633E0 | 3.247E3
2E0 | 3.464E-2 | -2.298E-3 | 3.472E-2 | -3.796E0 | 3.247E3
1.5E0 | 3.501E-2 | -2.437E-3 | 3.509E-2 | -3.982E0 | 3.246E3
1.125E0 | 3.537E-2 | -2.628E-3 | 3.546E-2 | -4.249E0 | 3.246E3
8.434E-1 | 3.588E-2 | -2.801E-3 | 3.599E-2 | -4.464E0 | 3.246E3
6.325E-1 | 3.624E-2 | -3.12E-3 | 3.638E-2 | -4.921E0 | 3.246E3
4.743E-1 | 3.676E-2 | -3.356E-3 | 3.691E-2 | -5.217E0 | 3.246E3
3.557E-1 | 3.729E-2 | -3.901E-3 | 3.749E-2 | -5.973E0 | 3.246E3
2.667E-1 | 3.796E-2 | -4.368E-3 | 3.821E-2 | -6.565E0 | 3.246E3
2E-1 | 3.86E-2 | -4.829E-3 | 3.89E-2 | -7.131E0 | 3.246E3
1.5E-1 | 3.927E-2 | -5.721E-3 | 3.968E-2 | -8.29E0 | 3.246E3
1.125E-1 | 4.026E-2 | -6.5E-3 | 4.078E-2 | -9.172E0 | 3.246E3