## Sheet1
采样日期：2025-04-26 07:41:49.423
Freq(Hz) | Zre(3)(Ω) | Zim(3)(Ω) | Z(3)(Ω) | phase(3)(°) | E(3)(mV)
2E3 | 2.59E-2 | 3.448E-3 | 2.613E-2 | 7.584E0 | 3.228E3
1.5E3 | 2.608E-2 | 2.143E-3 | 2.617E-2 | 4.698E0 | 3.228E3
1.125E3 | 2.631E-2 | 9.389E-4 | 2.632E-2 | 2.044E0 | 3.228E3
8.434E2 | 2.663E-2 | 1.113E-4 | 2.663E-2 | 2.395E-1 | 3.228E3
6.325E2 | 2.702E-2 | -5.678E-4 | 2.702E-2 | -1.204E0 | 3.228E3
4.743E2 | 2.744E-2 | -1.125E-3 | 2.746E-2 | -2.348E0 | 3.228E3
3.557E2 | 2.787E-2 | -1.506E-3 | 2.791E-2 | -3.092E0 | 3.228E3
2.667E2 | 2.837E-2 | -1.781E-3 | 2.842E-2 | -3.592E0 | 3.228E3
2E2 | 2.884E-2 | -2.009E-3 | 2.891E-2 | -3.986E0 | 3.228E3
1.5E2 | 2.932E-2 | -2.114E-3 | 2.939E-2 | -4.124E0 | 3.228E3
1.125E2 | 2.979E-2 | -2.178E-3 | 2.987E-2 | -4.181E0 | 3.228E3
8.434E1 | 3.029E-2 | -2.182E-3 | 3.036E-2 | -4.121E0 | 3.228E3
6.325E1 | 3.068E-2 | -2.18E-3 | 3.075E-2 | -4.065E0 | 3.228E3
4.743E1 | 3.11E-2 | -2.159E-3 | 3.117E-2 | -3.971E0 | 3.228E3
3.557E1 | 3.147E-2 | -2.115E-3 | 3.154E-2 | -3.844E0 | 3.228E3
2.667E1 | 3.18E-2 | -2.043E-3 | 3.186E-2 | -3.676E0 | 3.228E3
2E1 | 3.213E-2 | -1.831E-3 | 3.218E-2 | -3.262E0 | 3.228E3
1.5E1 | 3.241E-2 | -1.997E-3 | 3.247E-2 | -3.526E0 | 3.228E3
1.125E1 | 3.271E-2 | -1.957E-3 | 3.276E-2 | -3.425E0 | 3.23E3
8.434E0 | 3.305E-2 | -1.955E-3 | 3.311E-2 | -3.385E0 | 3.232E3
6.325E0 | 3.332E-2 | -1.951E-3 | 3.338E-2 | -3.35E0 | 3.231E3
4.743E0 | 3.362E-2 | -2.003E-3 | 3.368E-2 | -3.41E0 | 3.231E3
3.557E0 | 3.397E-2 | -2.107E-3 | 3.403E-2 | -3.55E0 | 3.23E3
2.667E0 | 3.43E-2 | -2.221E-3 | 3.438E-2 | -3.704E0 | 3.23E3
2E0 | 3.463E-2 | -2.318E-3 | 3.471E-2 | -3.829E0 | 3.229E3
1.5E0 | 3.5E-2 | -2.46E-3 | 3.508E-2 | -4.02E0 | 3.229E3
1.125E0 | 3.532E-2 | -2.677E-3 | 3.542E-2 | -4.334E0 | 3.229E3
8.434E-1 | 3.581E-2 | -2.895E-3 | 3.593E-2 | -4.621E0 | 3.229E3
6.325E-1 | 3.625E-2 | -3.173E-3 | 3.639E-2 | -5.001E0 | 3.229E3
4.743E-1 | 3.678E-2 | -3.532E-3 | 3.695E-2 | -5.485E0 | 3.229E3
3.557E-1 | 3.729E-2 | -3.938E-3 | 3.749E-2 | -6.028E0 | 3.229E3
2.667E-1 | 3.792E-2 | -4.486E-3 | 3.819E-2 | -6.747E0 | 3.229E3
2E-1 | 3.866E-2 | -5.114E-3 | 3.9E-2 | -7.536E0 | 3.229E3
1.5E-1 | 3.938E-2 | -5.8E-3 | 3.98E-2 | -8.378E0 | 3.229E3
1.125E-1 | 4.019E-2 | -6.68E-3 | 4.074E-2 | -9.437E0 | 3.229E3