## Sheet1
采样日期：2025-04-26 09:11:18.237
Freq(Hz) | Zre(3)(Ω) | Zim(3)(Ω) | Z(3)(Ω) | phase(3)(°) | E(3)(mV)
2E3 | 2.589E-2 | 3.455E-3 | 2.612E-2 | 7.602E0 | 3.19E3
1.5E3 | 2.606E-2 | 2.149E-3 | 2.615E-2 | 4.714E0 | 3.19E3
1.125E3 | 2.632E-2 | 9.727E-4 | 2.634E-2 | 2.117E0 | 3.19E3
8.434E2 | 2.667E-2 | 1.27E-4 | 2.667E-2 | 2.728E-1 | 3.19E3
6.325E2 | 2.696E-2 | -5.505E-4 | 2.696E-2 | -1.17E0 | 3.19E3
4.743E2 | 2.738E-2 | -1.062E-3 | 2.74E-2 | -2.221E0 | 3.19E3
3.557E2 | 2.783E-2 | -1.476E-3 | 2.787E-2 | -3.037E0 | 3.19E3
2.667E2 | 2.828E-2 | -1.803E-3 | 2.834E-2 | -3.648E0 | 3.19E3
2E2 | 2.874E-2 | -2.005E-3 | 2.881E-2 | -3.991E0 | 3.19E3
1.5E2 | 2.926E-2 | -2.125E-3 | 2.934E-2 | -4.154E0 | 3.19E3
1.125E2 | 2.956E-2 | -2.159E-3 | 2.964E-2 | -4.177E0 | 3.19E3
8.434E1 | 3.017E-2 | -2.216E-3 | 3.025E-2 | -4.2E0 | 3.19E3
6.325E1 | 3.064E-2 | -2.209E-3 | 3.072E-2 | -4.122E0 | 3.19E3
4.743E1 | 3.103E-2 | -2.165E-3 | 3.11E-2 | -3.992E0 | 3.19E3
3.557E1 | 3.141E-2 | -2.147E-3 | 3.148E-2 | -3.91E0 | 3.19E3
2.667E1 | 3.176E-2 | -2.046E-3 | 3.183E-2 | -3.685E0 | 3.19E3
2E1 | 3.214E-2 | -1.988E-3 | 3.221E-2 | -3.54E0 | 3.19E3
1.5E1 | 3.242E-2 | -2.029E-3 | 3.248E-2 | -3.582E0 | 3.19E3
1.125E1 | 3.271E-2 | -1.979E-3 | 3.277E-2 | -3.462E0 | 3.192E3
8.434E0 | 3.306E-2 | -1.935E-3 | 3.312E-2 | -3.349E0 | 3.194E3
6.325E0 | 3.333E-2 | -1.992E-3 | 3.339E-2 | -3.42E0 | 3.193E3
4.743E0 | 3.364E-2 | -2.057E-3 | 3.371E-2 | -3.5E0 | 3.192E3
3.557E0 | 3.395E-2 | -2.131E-3 | 3.402E-2 | -3.59E0 | 3.192E3
2.667E0 | 3.427E-2 | -2.243E-3 | 3.434E-2 | -3.745E0 | 3.192E3
2E0 | 3.461E-2 | -2.353E-3 | 3.469E-2 | -3.89E0 | 3.191E3
1.5E0 | 3.496E-2 | -2.508E-3 | 3.505E-2 | -4.103E0 | 3.191E3
1.125E0 | 3.529E-2 | -2.727E-3 | 3.54E-2 | -4.418E0 | 3.191E3
8.434E-1 | 3.583E-2 | -2.978E-3 | 3.595E-2 | -4.752E0 | 3.191E3
6.325E-1 | 3.632E-2 | -3.279E-3 | 3.647E-2 | -5.159E0 | 3.191E3
4.743E-1 | 3.684E-2 | -3.682E-3 | 3.702E-2 | -5.707E0 | 3.191E3
3.557E-1 | 3.73E-2 | -4.112E-3 | 3.752E-2 | -6.292E0 | 3.191E3
2.667E-1 | 3.797E-2 | -4.642E-3 | 3.825E-2 | -6.971E0 | 3.191E3
2E-1 | 3.889E-2 | -5.317E-3 | 3.925E-2 | -7.785E0 | 3.191E3
1.5E-1 | 3.958E-2 | -6.148E-3 | 4.006E-2 | -8.829E0 | 3.191E3
1.125E-1 | 4.051E-2 | -7.1E-3 | 4.112E-2 | -9.942E0 | 3.191E3