## Sheet1
采样日期：2025-04-26 11:25:31.080
Freq(Hz) | Zre(3)(Ω) | Zim(3)(Ω) | Z(3)(Ω) | phase(3)(°) | E(3)(mV)
2E3 | 2.598E-2 | 3.467E-3 | 2.621E-2 | 7.602E0 | 2.683E3
1.5E3 | 2.613E-2 | 2.144E-3 | 2.622E-2 | 4.691E0 | 2.683E3
1.125E3 | 2.636E-2 | 9.125E-4 | 2.638E-2 | 1.982E0 | 2.683E3
8.434E2 | 2.665E-2 | 7.636E-5 | 2.665E-2 | 1.641E-1 | 2.683E3
6.325E2 | 2.702E-2 | -6.509E-4 | 2.703E-2 | -1.38E0 | 2.683E3
4.743E2 | 2.744E-2 | -1.23E-3 | 2.747E-2 | -2.566E0 | 2.683E3
3.557E2 | 2.786E-2 | -1.677E-3 | 2.791E-2 | -3.444E0 | 2.683E3
2.667E2 | 2.835E-2 | -2.069E-3 | 2.843E-2 | -4.174E0 | 2.683E3
2E2 | 2.886E-2 | -2.379E-3 | 2.896E-2 | -4.713E0 | 2.683E3
1.5E2 | 2.938E-2 | -2.659E-3 | 2.95E-2 | -5.171E0 | 2.684E3
1.125E2 | 2.974E-2 | -2.836E-3 | 2.987E-2 | -5.448E0 | 2.684E3
8.434E1 | 3.058E-2 | -3.04E-3 | 3.073E-2 | -5.677E0 | 2.684E3
6.325E1 | 3.12E-2 | -3.166E-3 | 3.136E-2 | -5.793E0 | 2.684E3
4.743E1 | 3.179E-2 | -3.247E-3 | 3.196E-2 | -5.831E0 | 2.684E3
3.557E1 | 3.239E-2 | -3.331E-3 | 3.256E-2 | -5.873E0 | 2.684E3
2.667E1 | 3.311E-2 | -3.375E-3 | 3.328E-2 | -5.82E0 | 2.684E3
2E1 | 3.363E-2 | -3.411E-3 | 3.38E-2 | -5.792E0 | 2.684E3
1.5E1 | 3.425E-2 | -3.401E-3 | 3.442E-2 | -5.67E0 | 2.685E3
1.125E1 | 3.486E-2 | -3.397E-3 | 3.503E-2 | -5.565E0 | 2.687E3
8.434E0 | 3.546E-2 | -3.387E-3 | 3.562E-2 | -5.456E0 | 2.689E3
6.325E0 | 3.602E-2 | -3.485E-3 | 3.619E-2 | -5.527E0 | 2.689E3
4.743E0 | 3.654E-2 | -3.615E-3 | 3.672E-2 | -5.65E0 | 2.688E3
3.557E0 | 3.71E-2 | -3.773E-3 | 3.729E-2 | -5.807E0 | 2.688E3
2.667E0 | 3.771E-2 | -4.007E-3 | 3.792E-2 | -6.066E0 | 2.688E3
2E0 | 3.83E-2 | -4.304E-3 | 3.854E-2 | -6.413E0 | 2.687E3
1.5E0 | 3.893E-2 | -4.708E-3 | 3.922E-2 | -6.895E0 | 2.687E3
1.125E0 | 3.962E-2 | -5.226E-3 | 3.996E-2 | -7.514E0 | 2.688E3
8.434E-1 | 4.046E-2 | -5.835E-3 | 4.088E-2 | -8.206E0 | 2.688E3
6.325E-1 | 4.125E-2 | -6.716E-3 | 4.179E-2 | -9.247E0 | 2.688E3
4.743E-1 | 4.209E-2 | -7.76E-3 | 4.28E-2 | -1.045E1 | 2.688E3
3.557E-1 | 4.315E-2 | -9.163E-3 | 4.412E-2 | -1.199E1 | 2.689E3
2.667E-1 | 4.422E-2 | -1.075E-2 | 4.551E-2 | -1.367E1 | 2.689E3
2E-1 | 4.564E-2 | -1.311E-2 | 4.749E-2 | -1.602E1 | 2.69E3
1.5E-1 | 4.72E-2 | -1.584E-2 | 4.978E-2 | -1.855E1 | 2.691E3
1.125E-1 | 4.902E-2 | -1.928E-2 | 5.267E-2 | -2.148E1 | 2.693E3