## Sheet1
采样日期：2025-04-25 18:16:32.073
Freq(Hz) | Zre(3)(Ω) | Zim(3)(Ω) | Z(3)(Ω) | phase(3)(°) | E(3)(mV)
2E3 | 2.596E-2 | 3.379E-3 | 2.618E-2 | 7.415E0 | 3.315E3
1.5E3 | 2.616E-2 | 2.087E-3 | 2.624E-2 | 4.561E0 | 3.315E3
1.125E3 | 2.646E-2 | 8.81E-4 | 2.647E-2 | 1.907E0 | 3.315E3
8.434E2 | 2.674E-2 | 9.164E-5 | 2.674E-2 | 1.963E-1 | 3.315E3
6.325E2 | 2.714E-2 | -5.869E-4 | 2.714E-2 | -1.239E0 | 3.316E3
4.743E2 | 2.759E-2 | -1.115E-3 | 2.761E-2 | -2.316E0 | 3.316E3
3.557E2 | 2.802E-2 | -1.471E-3 | 2.806E-2 | -3.005E0 | 3.315E3
2.667E2 | 2.85E-2 | -1.725E-3 | 2.855E-2 | -3.464E0 | 3.316E3
2E2 | 2.899E-2 | -1.859E-3 | 2.905E-2 | -3.669E0 | 3.316E3
1.5E2 | 2.941E-2 | -1.946E-3 | 2.947E-2 | -3.785E0 | 3.315E3
1.125E2 | 2.983E-2 | -1.972E-3 | 2.99E-2 | -3.782E0 | 3.315E3
8.434E1 | 3.027E-2 | -1.951E-3 | 3.033E-2 | -3.688E0 | 3.315E3
6.325E1 | 3.064E-2 | -1.89E-3 | 3.07E-2 | -3.53E0 | 3.316E3
4.743E1 | 3.101E-2 | -1.841E-3 | 3.106E-2 | -3.398E0 | 3.315E3
3.557E1 | 3.131E-2 | -1.736E-3 | 3.136E-2 | -3.174E0 | 3.315E3
2.667E1 | 3.159E-2 | -1.661E-3 | 3.164E-2 | -3.009E0 | 3.315E3
2E1 | 3.177E-2 | -1.388E-3 | 3.18E-2 | -2.503E0 | 3.315E3
1.5E1 | 3.21E-2 | -1.565E-3 | 3.213E-2 | -2.791E0 | 3.315E3
1.125E1 | 3.226E-2 | -1.532E-3 | 3.23E-2 | -2.72E0 | 3.318E3
8.434E0 | 3.253E-2 | -1.5E-3 | 3.256E-2 | -2.64E0 | 3.319E3
6.325E0 | 3.269E-2 | -1.521E-3 | 3.272E-2 | -2.665E0 | 3.319E3
4.743E0 | 3.293E-2 | -1.515E-3 | 3.296E-2 | -2.634E0 | 3.318E3
3.557E0 | 3.321E-2 | -1.597E-3 | 3.325E-2 | -2.753E0 | 3.318E3
2.667E0 | 3.343E-2 | -1.658E-3 | 3.348E-2 | -2.838E0 | 3.317E3
2E0 | 3.369E-2 | -1.753E-3 | 3.374E-2 | -2.979E0 | 3.317E3
1.5E0 | 3.396E-2 | -1.859E-3 | 3.402E-2 | -3.133E0 | 3.317E3
1.125E0 | 3.42E-2 | -2.021E-3 | 3.426E-2 | -3.383E0 | 3.316E3
8.434E-1 | 3.456E-2 | -2.08E-3 | 3.462E-2 | -3.444E0 | 3.316E3
6.325E-1 | 3.482E-2 | -2.269E-3 | 3.489E-2 | -3.728E0 | 3.316E3
4.743E-1 | 3.515E-2 | -2.56E-3 | 3.524E-2 | -4.166E0 | 3.316E3
3.557E-1 | 3.549E-2 | -2.772E-3 | 3.56E-2 | -4.466E0 | 3.316E3
2.667E-1 | 3.589E-2 | -3.147E-3 | 3.603E-2 | -5.011E0 | 3.316E3
2E-1 | 3.631E-2 | -3.514E-3 | 3.648E-2 | -5.527E0 | 3.316E3
1.5E-1 | 3.686E-2 | -4.145E-3 | 3.709E-2 | -6.417E0 | 3.316E3
1.125E-1 | 3.745E-2 | -4.778E-3 | 3.775E-2 | -7.271E0 | 3.316E3