## Sheet1
采样日期：2025-04-25 19:01:16.373
Freq(Hz) | Zre(3)(Ω) | Zim(3)(Ω) | Z(3)(Ω) | phase(3)(°) | E(3)(mV)
2E3 | 2.597E-2 | 3.389E-3 | 2.619E-2 | 7.435E0 | 3.315E3
1.5E3 | 2.616E-2 | 2.121E-3 | 2.625E-2 | 4.635E0 | 3.315E3
1.125E3 | 2.646E-2 | 8.879E-4 | 2.647E-2 | 1.922E0 | 3.315E3
8.434E2 | 2.67E-2 | 1.569E-4 | 2.67E-2 | 3.368E-1 | 3.315E3
6.325E2 | 2.715E-2 | -6.112E-4 | 2.715E-2 | -1.29E0 | 3.315E3
4.743E2 | 2.755E-2 | -1.097E-3 | 2.757E-2 | -2.28E0 | 3.315E3
3.557E2 | 2.802E-2 | -1.479E-3 | 2.806E-2 | -3.022E0 | 3.315E3
2.667E2 | 2.853E-2 | -1.728E-3 | 2.858E-2 | -3.467E0 | 3.315E3
2E2 | 2.894E-2 | -1.898E-3 | 2.9E-2 | -3.753E0 | 3.315E3
1.5E2 | 2.942E-2 | -1.981E-3 | 2.948E-2 | -3.852E0 | 3.315E3
1.125E2 | 2.986E-2 | -2.008E-3 | 2.993E-2 | -3.848E0 | 3.315E3
8.434E1 | 3.029E-2 | -2.001E-3 | 3.036E-2 | -3.779E0 | 3.316E3
6.325E1 | 3.07E-2 | -1.931E-3 | 3.076E-2 | -3.599E0 | 3.315E3
4.743E1 | 3.101E-2 | -1.872E-3 | 3.106E-2 | -3.454E0 | 3.315E3
3.557E1 | 3.133E-2 | -1.741E-3 | 3.138E-2 | -3.182E0 | 3.315E3
2.667E1 | 3.16E-2 | -1.709E-3 | 3.164E-2 | -3.097E0 | 3.315E3
2E1 | 3.187E-2 | -1.523E-3 | 3.191E-2 | -2.736E0 | 3.315E3
1.5E1 | 3.2E-2 | -1.676E-3 | 3.204E-2 | -2.999E0 | 3.316E3
1.125E1 | 3.231E-2 | -1.551E-3 | 3.234E-2 | -2.748E0 | 3.317E3
8.434E0 | 3.253E-2 | -1.544E-3 | 3.257E-2 | -2.717E0 | 3.319E3
6.325E0 | 3.277E-2 | -1.55E-3 | 3.28E-2 | -2.709E0 | 3.319E3
4.743E0 | 3.302E-2 | -1.576E-3 | 3.306E-2 | -2.733E0 | 3.318E3
3.557E0 | 3.325E-2 | -1.65E-3 | 3.329E-2 | -2.841E0 | 3.317E3
2.667E0 | 3.351E-2 | -1.689E-3 | 3.355E-2 | -2.886E0 | 3.317E3
2E0 | 3.373E-2 | -1.802E-3 | 3.377E-2 | -3.059E0 | 3.317E3
1.5E0 | 3.404E-2 | -1.92E-3 | 3.409E-2 | -3.229E0 | 3.317E3
1.125E0 | 3.43E-2 | -2.022E-3 | 3.436E-2 | -3.373E0 | 3.316E3
8.434E-1 | 3.463E-2 | -2.201E-3 | 3.47E-2 | -3.637E0 | 3.316E3
6.325E-1 | 3.497E-2 | -2.362E-3 | 3.505E-2 | -3.864E0 | 3.316E3
4.743E-1 | 3.538E-2 | -2.697E-3 | 3.549E-2 | -4.359E0 | 3.316E3
3.557E-1 | 3.561E-2 | -2.884E-3 | 3.572E-2 | -4.63E0 | 3.316E3
2.667E-1 | 3.61E-2 | -3.293E-3 | 3.625E-2 | -5.212E0 | 3.316E3
2E-1 | 3.655E-2 | -3.823E-3 | 3.675E-2 | -5.971E0 | 3.316E3
1.5E-1 | 3.716E-2 | -4.365E-3 | 3.741E-2 | -6.7E0 | 3.316E3
1.125E-1 | 3.779E-2 | -5.02E-3 | 3.812E-2 | -7.567E0 | 3.316E3