## Sheet1
采样日期：2025-04-25 19:46:00.589
Freq(Hz) | Zre(3)(Ω) | Zim(3)(Ω) | Z(3)(Ω) | phase(3)(°) | E(3)(mV)
2E3 | 2.596E-2 | 3.393E-3 | 2.618E-2 | 7.445E0 | 3.314E3
1.5E3 | 2.614E-2 | 2.136E-3 | 2.622E-2 | 4.672E0 | 3.314E3
1.125E3 | 2.64E-2 | 9.047E-4 | 2.641E-2 | 1.963E0 | 3.315E3
8.434E2 | 2.678E-2 | 1.234E-4 | 2.678E-2 | 2.641E-1 | 3.314E3
6.325E2 | 2.713E-2 | -5.975E-4 | 2.714E-2 | -1.262E0 | 3.314E3
4.743E2 | 2.757E-2 | -1.109E-3 | 2.759E-2 | -2.304E0 | 3.314E3
3.557E2 | 2.801E-2 | -1.456E-3 | 2.805E-2 | -2.975E0 | 3.314E3
2.667E2 | 2.848E-2 | -1.739E-3 | 2.853E-2 | -3.495E0 | 3.315E3
2E2 | 2.895E-2 | -1.916E-3 | 2.901E-2 | -3.786E0 | 3.314E3
1.5E2 | 2.94E-2 | -1.985E-3 | 2.947E-2 | -3.862E0 | 3.315E3
1.125E2 | 3.007E-2 | -1.983E-3 | 3.013E-2 | -3.774E0 | 3.315E3
8.434E1 | 3.024E-2 | -1.936E-3 | 3.03E-2 | -3.662E0 | 3.315E3
6.325E1 | 3.064E-2 | -1.938E-3 | 3.07E-2 | -3.619E0 | 3.314E3
4.743E1 | 3.099E-2 | -1.893E-3 | 3.105E-2 | -3.496E0 | 3.315E3
3.557E1 | 3.131E-2 | -1.834E-3 | 3.137E-2 | -3.351E0 | 3.315E3
2.667E1 | 3.16E-2 | -1.751E-3 | 3.165E-2 | -3.171E0 | 3.314E3
2E1 | 3.18E-2 | -1.822E-3 | 3.185E-2 | -3.28E0 | 3.314E3
1.5E1 | 3.214E-2 | -1.617E-3 | 3.218E-2 | -2.88E0 | 3.315E3
1.125E1 | 3.232E-2 | -1.614E-3 | 3.236E-2 | -2.859E0 | 3.317E3
8.434E0 | 3.259E-2 | -1.569E-3 | 3.263E-2 | -2.756E0 | 3.318E3
6.325E0 | 3.28E-2 | -1.605E-3 | 3.284E-2 | -2.802E0 | 3.318E3
4.743E0 | 3.305E-2 | -1.678E-3 | 3.309E-2 | -2.906E0 | 3.317E3
3.557E0 | 3.328E-2 | -1.704E-3 | 3.333E-2 | -2.931E0 | 3.317E3
2.667E0 | 3.354E-2 | -1.782E-3 | 3.358E-2 | -3.041E0 | 3.316E3
2E0 | 3.382E-2 | -1.824E-3 | 3.386E-2 | -3.087E0 | 3.316E3
1.5E0 | 3.406E-2 | -1.926E-3 | 3.411E-2 | -3.237E0 | 3.316E3
1.125E0 | 3.44E-2 | -2.082E-3 | 3.447E-2 | -3.463E0 | 3.315E3
8.434E-1 | 3.472E-2 | -2.243E-3 | 3.48E-2 | -3.697E0 | 3.315E3
6.325E-1 | 3.504E-2 | -2.503E-3 | 3.513E-2 | -4.086E0 | 3.315E3
4.743E-1 | 3.546E-2 | -2.637E-3 | 3.555E-2 | -4.254E0 | 3.315E3
3.557E-1 | 3.576E-2 | -3.055E-3 | 3.589E-2 | -4.883E0 | 3.315E3
2.667E-1 | 3.62E-2 | -3.494E-3 | 3.636E-2 | -5.513E0 | 3.315E3
2E-1 | 3.686E-2 | -3.878E-3 | 3.707E-2 | -6.005E0 | 3.315E3
1.5E-1 | 3.732E-2 | -4.632E-3 | 3.76E-2 | -7.075E0 | 3.315E3
1.125E-1 | 3.796E-2 | -5.254E-3 | 3.832E-2 | -7.881E0 | 3.316E3