## Sheet1
采样日期：2025-04-25 20:30:44.474
Freq(Hz) | Zre(3)(Ω) | Zim(3)(Ω) | Z(3)(Ω) | phase(3)(°) | E(3)(mV)
2E3 | 2.596E-2 | 3.441E-3 | 2.619E-2 | 7.55E0 | 3.314E3
1.5E3 | 2.615E-2 | 2.059E-3 | 2.623E-2 | 4.502E0 | 3.314E3
1.125E3 | 2.641E-2 | 9.297E-4 | 2.643E-2 | 2.016E0 | 3.314E3
8.434E2 | 2.675E-2 | 1.166E-4 | 2.675E-2 | 2.497E-1 | 3.314E3
6.325E2 | 2.712E-2 | -5.869E-4 | 2.712E-2 | -1.24E0 | 3.315E3
4.743E2 | 2.755E-2 | -1.108E-3 | 2.757E-2 | -2.302E0 | 3.315E3
3.557E2 | 2.797E-2 | -1.455E-3 | 2.801E-2 | -2.977E0 | 3.314E3
2.667E2 | 2.847E-2 | -1.746E-3 | 2.852E-2 | -3.51E0 | 3.314E3
2E2 | 2.894E-2 | -1.914E-3 | 2.9E-2 | -3.783E0 | 3.314E3
1.5E2 | 2.939E-2 | -1.986E-3 | 2.946E-2 | -3.865E0 | 3.314E3
1.125E2 | 3.006E-2 | -2.152E-3 | 3.014E-2 | -4.093E0 | 3.314E3
8.434E1 | 3.025E-2 | -1.996E-3 | 3.032E-2 | -3.774E0 | 3.315E3
6.325E1 | 3.061E-2 | -1.982E-3 | 3.067E-2 | -3.706E0 | 3.315E3
4.743E1 | 3.103E-2 | -1.912E-3 | 3.109E-2 | -3.527E0 | 3.315E3
3.557E1 | 3.132E-2 | -1.801E-3 | 3.138E-2 | -3.291E0 | 3.314E3
2.667E1 | 3.161E-2 | -1.76E-3 | 3.166E-2 | -3.186E0 | 3.314E3
2E1 | 3.194E-2 | -1.609E-3 | 3.198E-2 | -2.883E0 | 3.314E3
1.5E1 | 3.214E-2 | -1.681E-3 | 3.218E-2 | -2.994E0 | 3.315E3
1.125E1 | 3.237E-2 | -1.661E-3 | 3.242E-2 | -2.937E0 | 3.316E3
8.434E0 | 3.263E-2 | -1.605E-3 | 3.267E-2 | -2.815E0 | 3.318E3
6.325E0 | 3.286E-2 | -1.626E-3 | 3.29E-2 | -2.832E0 | 3.318E3
4.743E0 | 3.313E-2 | -1.65E-3 | 3.317E-2 | -2.852E0 | 3.317E3
3.557E0 | 3.34E-2 | -1.705E-3 | 3.345E-2 | -2.922E0 | 3.317E3
2.667E0 | 3.358E-2 | -1.802E-3 | 3.363E-2 | -3.071E0 | 3.316E3
2E0 | 3.391E-2 | -1.912E-3 | 3.396E-2 | -3.228E0 | 3.316E3
1.5E0 | 3.42E-2 | -2.125E-3 | 3.427E-2 | -3.554E0 | 3.315E3
1.125E0 | 3.448E-2 | -2.18E-3 | 3.455E-2 | -3.618E0 | 3.315E3
8.434E-1 | 3.487E-2 | -2.301E-3 | 3.494E-2 | -3.776E0 | 3.315E3
6.325E-1 | 3.52E-2 | -2.545E-3 | 3.53E-2 | -4.135E0 | 3.315E3
4.743E-1 | 3.564E-2 | -2.803E-3 | 3.575E-2 | -4.497E0 | 3.315E3
3.557E-1 | 3.602E-2 | -3.138E-3 | 3.616E-2 | -4.978E0 | 3.315E3
2.667E-1 | 3.644E-2 | -3.609E-3 | 3.662E-2 | -5.656E0 | 3.315E3
2E-1 | 3.693E-2 | -4.044E-3 | 3.715E-2 | -6.249E0 | 3.315E3
1.5E-1 | 3.757E-2 | -4.812E-3 | 3.788E-2 | -7.298E0 | 3.315E3
1.125E-1 | 3.822E-2 | -5.467E-3 | 3.861E-2 | -8.141E0 | 3.316E3