## Sheet1
采样日期：2025-04-25 21:15:29.179
Freq(Hz) | Zre(3)(Ω) | Zim(3)(Ω) | Z(3)(Ω) | phase(3)(°) | E(3)(mV)
2E3 | 2.597E-2 | 3.384E-3 | 2.619E-2 | 7.424E0 | 3.313E3
1.5E3 | 2.614E-2 | 2.113E-3 | 2.622E-2 | 4.622E0 | 3.313E3
1.125E3 | 2.639E-2 | 8.904E-4 | 2.641E-2 | 1.932E0 | 3.313E3
8.434E2 | 2.666E-2 | 5.634E-5 | 2.666E-2 | 1.211E-1 | 3.313E3
6.325E2 | 2.712E-2 | -5.595E-4 | 2.713E-2 | -1.182E0 | 3.313E3
4.743E2 | 2.753E-2 | -1.093E-3 | 2.755E-2 | -2.273E0 | 3.313E3
3.557E2 | 2.798E-2 | -1.446E-3 | 2.802E-2 | -2.958E0 | 3.314E3
2.667E2 | 2.843E-2 | -1.729E-3 | 2.848E-2 | -3.479E0 | 3.313E3
2E2 | 2.891E-2 | -1.897E-3 | 2.898E-2 | -3.754E0 | 3.313E3
1.5E2 | 2.935E-2 | -2.005E-3 | 2.942E-2 | -3.907E0 | 3.313E3
1.125E2 | 2.99E-2 | -2.121E-3 | 2.997E-2 | -4.058E0 | 3.313E3
8.434E1 | 3.023E-2 | -2.014E-3 | 3.03E-2 | -3.811E0 | 3.313E3
6.325E1 | 3.062E-2 | -1.958E-3 | 3.069E-2 | -3.659E0 | 3.314E3
4.743E1 | 3.097E-2 | -1.943E-3 | 3.103E-2 | -3.589E0 | 3.313E3
3.557E1 | 3.129E-2 | -1.866E-3 | 3.135E-2 | -3.413E0 | 3.313E3
2.667E1 | 3.162E-2 | -1.81E-3 | 3.167E-2 | -3.276E0 | 3.313E3
2E1 | 3.183E-2 | -1.594E-3 | 3.187E-2 | -2.867E0 | 3.313E3
1.5E1 | 3.207E-2 | -1.742E-3 | 3.211E-2 | -3.109E0 | 3.313E3
1.125E1 | 3.237E-2 | -1.662E-3 | 3.242E-2 | -2.939E0 | 3.316E3
8.434E0 | 3.263E-2 | -1.643E-3 | 3.267E-2 | -2.883E0 | 3.317E3
6.325E0 | 3.291E-2 | -1.69E-3 | 3.295E-2 | -2.941E0 | 3.317E3
4.743E0 | 3.314E-2 | -1.707E-3 | 3.319E-2 | -2.948E0 | 3.316E3
3.557E0 | 3.339E-2 | -1.796E-3 | 3.344E-2 | -3.078E0 | 3.315E3
2.667E0 | 3.367E-2 | -1.88E-3 | 3.372E-2 | -3.195E0 | 3.315E3
2E0 | 3.393E-2 | -1.943E-3 | 3.398E-2 | -3.278E0 | 3.315E3
1.5E0 | 3.427E-2 | -2.064E-3 | 3.433E-2 | -3.446E0 | 3.315E3
1.125E0 | 3.46E-2 | -2.184E-3 | 3.467E-2 | -3.611E0 | 3.315E3
8.434E-1 | 3.491E-2 | -2.418E-3 | 3.499E-2 | -3.963E0 | 3.314E3
6.325E-1 | 3.523E-2 | -2.56E-3 | 3.532E-2 | -4.156E0 | 3.314E3
4.743E-1 | 3.562E-2 | -2.906E-3 | 3.574E-2 | -4.664E0 | 3.314E3
3.557E-1 | 3.612E-2 | -3.297E-3 | 3.627E-2 | -5.216E0 | 3.314E3
2.667E-1 | 3.64E-2 | -3.566E-3 | 3.657E-2 | -5.596E0 | 3.314E3
2E-1 | 3.71E-2 | -4.229E-3 | 3.734E-2 | -6.504E0 | 3.314E3
1.5E-1 | 3.773E-2 | -4.868E-3 | 3.804E-2 | -7.352E0 | 3.314E3
1.125E-1 | 3.841E-2 | -5.652E-3 | 3.883E-2 | -8.37E0 | 3.315E3