## Sheet1
采样日期：2025-04-25 22:00:12.945
Freq(Hz) | Zre(3)(Ω) | Zim(3)(Ω) | Z(3)(Ω) | phase(3)(°) | E(3)(mV)
2E3 | 2.594E-2 | 3.427E-3 | 2.616E-2 | 7.527E0 | 3.312E3
1.5E3 | 2.611E-2 | 2.069E-3 | 2.62E-2 | 4.53E0 | 3.312E3
1.125E3 | 2.636E-2 | 9.249E-4 | 2.638E-2 | 2.009E0 | 3.312E3
8.434E2 | 2.667E-2 | 9.728E-5 | 2.667E-2 | 2.09E-1 | 3.312E3
6.325E2 | 2.71E-2 | -5.623E-4 | 2.71E-2 | -1.189E0 | 3.312E3
4.743E2 | 2.75E-2 | -1.089E-3 | 2.752E-2 | -2.268E0 | 3.312E3
3.557E2 | 2.795E-2 | -1.446E-3 | 2.798E-2 | -2.963E0 | 3.312E3
2.667E2 | 2.841E-2 | -1.712E-3 | 2.846E-2 | -3.448E0 | 3.312E3
2E2 | 2.89E-2 | -1.955E-3 | 2.897E-2 | -3.869E0 | 3.313E3
1.5E2 | 2.932E-2 | -2.013E-3 | 2.939E-2 | -3.927E0 | 3.313E3
1.125E2 | 2.989E-2 | -2.222E-3 | 2.998E-2 | -4.251E0 | 3.312E3
8.434E1 | 3.024E-2 | -2.03E-3 | 3.03E-2 | -3.841E0 | 3.313E3
6.325E1 | 3.061E-2 | -1.984E-3 | 3.067E-2 | -3.709E0 | 3.312E3
4.743E1 | 3.097E-2 | -1.951E-3 | 3.103E-2 | -3.604E0 | 3.312E3
3.557E1 | 3.131E-2 | -1.901E-3 | 3.137E-2 | -3.475E0 | 3.312E3
2.667E1 | 3.162E-2 | -1.823E-3 | 3.167E-2 | -3.3E0 | 3.312E3
2E1 | 3.196E-2 | -1.919E-3 | 3.202E-2 | -3.435E0 | 3.312E3
1.5E1 | 3.215E-2 | -1.83E-3 | 3.22E-2 | -3.258E0 | 3.313E3
1.125E1 | 3.239E-2 | -1.709E-3 | 3.244E-2 | -3.021E0 | 3.314E3
8.434E0 | 3.268E-2 | -1.694E-3 | 3.272E-2 | -2.967E0 | 3.316E3
6.325E0 | 3.288E-2 | -1.692E-3 | 3.292E-2 | -2.946E0 | 3.316E3
4.743E0 | 3.319E-2 | -1.735E-3 | 3.323E-2 | -2.993E0 | 3.315E3
3.557E0 | 3.348E-2 | -1.815E-3 | 3.352E-2 | -3.103E0 | 3.315E3
2.667E0 | 3.374E-2 | -1.913E-3 | 3.379E-2 | -3.244E0 | 3.314E3
2E0 | 3.406E-2 | -2.017E-3 | 3.412E-2 | -3.39E0 | 3.314E3
1.5E0 | 3.428E-2 | -2.161E-3 | 3.435E-2 | -3.607E0 | 3.314E3
1.125E0 | 3.463E-2 | -2.281E-3 | 3.47E-2 | -3.768E0 | 3.314E3
8.434E-1 | 3.504E-2 | -2.462E-3 | 3.513E-2 | -4.02E0 | 3.313E3
6.325E-1 | 3.536E-2 | -2.694E-3 | 3.546E-2 | -4.358E0 | 3.313E3
4.743E-1 | 3.572E-2 | -3.105E-3 | 3.585E-2 | -4.968E0 | 3.313E3
3.557E-1 | 3.624E-2 | -3.38E-3 | 3.64E-2 | -5.329E0 | 3.313E3
2.667E-1 | 3.672E-2 | -3.867E-3 | 3.693E-2 | -6.011E0 | 3.313E3
2E-1 | 3.726E-2 | -4.368E-3 | 3.751E-2 | -6.687E0 | 3.313E3
1.5E-1 | 3.793E-2 | -5.028E-3 | 3.826E-2 | -7.552E0 | 3.313E3
1.125E-1 | 3.862E-2 | -5.826E-3 | 3.905E-2 | -8.58E0 | 3.314E3