## Sheet1
采样日期：2025-04-25 16:47:03.322
Freq(Hz) | Zre(3)(Ω) | Zim(3)(Ω) | Z(3)(Ω) | phase(3)(°) | E(3)(mV)
2E3 | 2.588E-2 | 3.364E-3 | 2.61E-2 | 7.407E0 | 3.502E3
1.5E3 | 2.606E-2 | 2.051E-3 | 2.614E-2 | 4.501E0 | 3.503E3
1.125E3 | 2.635E-2 | 8.524E-4 | 2.636E-2 | 1.853E0 | 3.503E3
8.434E2 | 2.672E-2 | 1.03E-4 | 2.672E-2 | 2.209E-1 | 3.503E3
6.325E2 | 2.708E-2 | -6.26E-4 | 2.708E-2 | -1.325E0 | 3.503E3
4.743E2 | 2.753E-2 | -1.159E-3 | 2.755E-2 | -2.41E0 | 3.503E3
3.557E2 | 2.796E-2 | -1.52E-3 | 2.8E-2 | -3.113E0 | 3.503E3
2.667E2 | 2.843E-2 | -1.799E-3 | 2.848E-2 | -3.62E0 | 3.503E3
2E2 | 2.892E-2 | -1.948E-3 | 2.899E-2 | -3.854E0 | 3.503E3
1.5E2 | 2.937E-2 | -2.031E-3 | 2.944E-2 | -3.955E0 | 3.503E3
1.125E2 | 2.983E-2 | -2.124E-3 | 2.991E-2 | -4.072E0 | 3.504E3
8.434E1 | 3.022E-2 | -2.077E-3 | 3.029E-2 | -3.932E0 | 3.504E3
6.325E1 | 3.061E-2 | -2.101E-3 | 3.069E-2 | -3.926E0 | 3.504E3
4.743E1 | 3.099E-2 | -2.082E-3 | 3.106E-2 | -3.843E0 | 3.504E3
3.557E1 | 3.131E-2 | -2.07E-3 | 3.138E-2 | -3.782E0 | 3.504E3
2.667E1 | 3.159E-2 | -2.058E-3 | 3.166E-2 | -3.727E0 | 3.504E3
2E1 | 3.192E-2 | -2.132E-3 | 3.199E-2 | -3.822E0 | 3.504E3
1.5E1 | 3.219E-2 | -2.183E-3 | 3.227E-2 | -3.879E0 | 3.504E3
1.125E1 | 3.247E-2 | -2.245E-3 | 3.254E-2 | -3.955E0 | 3.506E3
8.434E0 | 3.283E-2 | -2.367E-3 | 3.291E-2 | -4.125E0 | 3.508E3
6.325E0 | 3.312E-2 | -2.573E-3 | 3.322E-2 | -4.441E0 | 3.508E3
4.743E0 | 3.341E-2 | -2.838E-3 | 3.353E-2 | -4.857E0 | 3.507E3
3.557E0 | 3.371E-2 | -3.202E-3 | 3.386E-2 | -5.427E0 | 3.507E3
2.667E0 | 3.404E-2 | -3.763E-3 | 3.424E-2 | -6.309E0 | 3.507E3
2E0 | 3.439E-2 | -4.432E-3 | 3.468E-2 | -7.342E0 | 3.506E3
1.5E0 | 3.48E-2 | -5.383E-3 | 3.521E-2 | -8.794E0 | 3.506E3
1.125E0 | 3.518E-2 | -6.573E-3 | 3.578E-2 | -1.058E1 | 3.506E3
8.434E-1 | 3.589E-2 | -7.982E-3 | 3.676E-2 | -1.254E1 | 3.506E3
6.325E-1 | 3.662E-2 | -1.004E-2 | 3.797E-2 | -1.533E1 | 3.507E3
4.743E-1 | 3.749E-2 | -1.255E-2 | 3.954E-2 | -1.851E1 | 3.507E3
3.557E-1 | 3.851E-2 | -1.576E-2 | 4.161E-2 | -2.225E1 | 3.507E3
2.667E-1 | 3.979E-2 | -2.014E-2 | 4.46E-2 | -2.685E1 | 3.508E3
2E-1 | 4.151E-2 | -2.552E-2 | 4.873E-2 | -3.158E1 | 3.509E3
1.5E-1 | 4.395E-2 | -3.245E-2 | 5.463E-2 | -3.644E1 | 3.51E3
1.125E-1 | 4.671E-2 | -4.151E-2 | 6.249E-2 | -4.162E1 | 3.511E3