## Sheet1
采样日期：2025-04-29 01:17:23.873
Freq(Hz) | Zre(3)(Ω) | Zim(3)(Ω) | Z(3)(Ω) | phase(3)(°) | E(3)(mV)
2E3 | 2.606E-2 | 3.32E-3 | 2.628E-2 | 7.258E0 | 3.297E3
1.5E3 | 2.627E-2 | 2.029E-3 | 2.635E-2 | 4.417E0 | 3.298E3
1.125E3 | 2.649E-2 | 8.389E-4 | 2.65E-2 | 1.814E0 | 3.298E3
8.434E2 | 2.691E-2 | 5.85E-5 | 2.691E-2 | 1.246E-1 | 3.298E3
6.325E2 | 2.724E-2 | -6.968E-4 | 2.725E-2 | -1.465E0 | 3.298E3
4.743E2 | 2.766E-2 | -1.238E-3 | 2.769E-2 | -2.562E0 | 3.298E3
3.557E2 | 2.814E-2 | -1.623E-3 | 2.819E-2 | -3.301E0 | 3.298E3
2.667E2 | 2.862E-2 | -1.924E-3 | 2.868E-2 | -3.847E0 | 3.298E3
2E2 | 2.914E-2 | -2.139E-3 | 2.922E-2 | -4.199E0 | 3.298E3
1.5E2 | 2.965E-2 | -2.257E-3 | 2.974E-2 | -4.353E0 | 3.298E3
1.125E2 | 3.01E-2 | -2.274E-3 | 3.018E-2 | -4.321E0 | 3.298E3
8.434E1 | 3.067E-2 | -2.282E-3 | 3.075E-2 | -4.255E0 | 3.298E3
6.325E1 | 3.109E-2 | -2.196E-3 | 3.117E-2 | -4.04E0 | 3.298E3
4.743E1 | 3.151E-2 | -2.209E-3 | 3.159E-2 | -4.01E0 | 3.298E3
3.557E1 | 3.19E-2 | -2.096E-3 | 3.197E-2 | -3.759E0 | 3.298E3
2.667E1 | 3.222E-2 | -2.013E-3 | 3.228E-2 | -3.575E0 | 3.298E3
2E1 | 3.25E-2 | -1.955E-3 | 3.256E-2 | -3.442E0 | 3.298E3
1.5E1 | 3.286E-2 | -1.801E-3 | 3.291E-2 | -3.137E0 | 3.298E3
1.125E1 | 3.312E-2 | -1.844E-3 | 3.317E-2 | -3.186E0 | 3.299E3
8.434E0 | 3.341E-2 | -1.8E-3 | 3.346E-2 | -3.083E0 | 3.302E3
6.325E0 | 3.366E-2 | -1.818E-3 | 3.371E-2 | -3.092E0 | 3.301E3
4.743E0 | 3.397E-2 | -1.86E-3 | 3.402E-2 | -3.134E0 | 3.301E3
3.557E0 | 3.427E-2 | -1.935E-3 | 3.432E-2 | -3.232E0 | 3.3E3
2.667E0 | 3.45E-2 | -1.985E-3 | 3.456E-2 | -3.293E0 | 3.3E3
2E0 | 3.484E-2 | -2.088E-3 | 3.49E-2 | -3.431E0 | 3.299E3
1.5E0 | 3.517E-2 | -2.221E-3 | 3.524E-2 | -3.613E0 | 3.299E3
1.125E0 | 3.541E-2 | -2.345E-3 | 3.549E-2 | -3.789E0 | 3.299E3
8.434E-1 | 3.588E-2 | -2.586E-3 | 3.597E-2 | -4.122E0 | 3.299E3
6.325E-1 | 3.627E-2 | -2.815E-3 | 3.638E-2 | -4.437E0 | 3.299E3
4.743E-1 | 3.668E-2 | -3.127E-3 | 3.682E-2 | -4.872E0 | 3.299E3
3.557E-1 | 3.705E-2 | -3.485E-3 | 3.721E-2 | -5.374E0 | 3.299E3
2.667E-1 | 3.772E-2 | -4.009E-3 | 3.793E-2 | -6.068E0 | 3.299E3
2E-1 | 3.828E-2 | -4.566E-3 | 3.855E-2 | -6.803E0 | 3.299E3
1.5E-1 | 3.902E-2 | -5.327E-3 | 3.939E-2 | -7.774E0 | 3.299E3
1.125E-1 | 3.997E-2 | -6.21E-3 | 4.045E-2 | -8.832E0 | 3.299E3