## Sheet1
采样日期：2025-04-29 02:02:07.820
Freq(Hz) | Zre(3)(Ω) | Zim(3)(Ω) | Z(3)(Ω) | phase(3)(°) | E(3)(mV)
2E3 | 2.606E-2 | 3.315E-3 | 2.627E-2 | 7.249E0 | 3.283E3
1.5E3 | 2.622E-2 | 2.011E-3 | 2.63E-2 | 4.385E0 | 3.283E3
1.125E3 | 2.65E-2 | 8.311E-4 | 2.651E-2 | 1.796E0 | 3.283E3
8.434E2 | 2.675E-2 | 5.945E-5 | 2.675E-2 | 1.273E-1 | 3.283E3
6.325E2 | 2.723E-2 | -6.715E-4 | 2.724E-2 | -1.412E0 | 3.283E3
4.743E2 | 2.767E-2 | -1.228E-3 | 2.77E-2 | -2.541E0 | 3.283E3
3.557E2 | 2.814E-2 | -1.623E-3 | 2.819E-2 | -3.301E0 | 3.283E3
2.667E2 | 2.862E-2 | -1.958E-3 | 2.869E-2 | -3.913E0 | 3.283E3
2E2 | 2.915E-2 | -2.155E-3 | 2.923E-2 | -4.228E0 | 3.283E3
1.5E2 | 2.965E-2 | -2.27E-3 | 2.974E-2 | -4.378E0 | 3.283E3
1.125E2 | 3.015E-2 | -2.406E-3 | 3.025E-2 | -4.562E0 | 3.283E3
8.434E1 | 3.069E-2 | -2.318E-3 | 3.078E-2 | -4.318E0 | 3.283E3
6.325E1 | 3.112E-2 | -2.278E-3 | 3.12E-2 | -4.186E0 | 3.283E3
4.743E1 | 3.155E-2 | -2.209E-3 | 3.163E-2 | -4.005E0 | 3.283E3
3.557E1 | 3.194E-2 | -2.165E-3 | 3.202E-2 | -3.877E0 | 3.283E3
2.667E1 | 3.23E-2 | -2.03E-3 | 3.236E-2 | -3.596E0 | 3.283E3
2E1 | 3.244E-2 | -1.908E-3 | 3.25E-2 | -3.367E0 | 3.283E3
1.5E1 | 3.288E-2 | -1.903E-3 | 3.293E-2 | -3.313E0 | 3.284E3
1.125E1 | 3.319E-2 | -1.863E-3 | 3.325E-2 | -3.213E0 | 3.285E3
8.434E0 | 3.348E-2 | -1.798E-3 | 3.353E-2 | -3.075E0 | 3.287E3
6.325E0 | 3.375E-2 | -1.838E-3 | 3.38E-2 | -3.117E0 | 3.287E3
4.743E0 | 3.401E-2 | -1.819E-3 | 3.406E-2 | -3.061E0 | 3.286E3
3.557E0 | 3.425E-2 | -1.915E-3 | 3.431E-2 | -3.201E0 | 3.286E3
2.667E0 | 3.453E-2 | -1.954E-3 | 3.458E-2 | -3.239E0 | 3.285E3
2E0 | 3.489E-2 | -2.035E-3 | 3.495E-2 | -3.338E0 | 3.285E3
1.5E0 | 3.517E-2 | -2.154E-3 | 3.524E-2 | -3.505E0 | 3.285E3
1.125E0 | 3.551E-2 | -2.271E-3 | 3.558E-2 | -3.66E0 | 3.284E3
8.434E-1 | 3.589E-2 | -2.452E-3 | 3.598E-2 | -3.908E0 | 3.284E3
6.325E-1 | 3.626E-2 | -2.678E-3 | 3.636E-2 | -4.224E0 | 3.284E3
4.743E-1 | 3.665E-2 | -2.91E-3 | 3.676E-2 | -4.54E0 | 3.284E3
3.557E-1 | 3.693E-2 | -3.297E-3 | 3.708E-2 | -5.101E0 | 3.284E3
2.667E-1 | 3.756E-2 | -3.763E-3 | 3.775E-2 | -5.721E0 | 3.284E3
2E-1 | 3.823E-2 | -4.198E-3 | 3.846E-2 | -6.267E0 | 3.284E3
1.5E-1 | 3.872E-2 | -4.925E-3 | 3.904E-2 | -7.248E0 | 3.285E3
1.125E-1 | 3.933E-2 | -5.534E-3 | 3.972E-2 | -8.009E0 | 3.285E3