## Sheet1
采样日期：2025-04-29 02:46:52.080
Freq(Hz) | Zre(3)(Ω) | Zim(3)(Ω) | Z(3)(Ω) | phase(3)(°) | E(3)(mV)
2E3 | 2.604E-2 | 3.334E-3 | 2.625E-2 | 7.295E0 | 3.278E3
1.5E3 | 2.625E-2 | 2.054E-3 | 2.633E-2 | 4.475E0 | 3.278E3
1.125E3 | 2.653E-2 | 8.221E-4 | 2.654E-2 | 1.775E0 | 3.278E3
8.434E2 | 2.693E-2 | -3.232E-5 | 2.693E-2 | -6.876E-2 | 3.278E3
6.325E2 | 2.722E-2 | -6.743E-4 | 2.722E-2 | -1.419E0 | 3.278E3
4.743E2 | 2.768E-2 | -1.234E-3 | 2.771E-2 | -2.553E0 | 3.278E3
3.557E2 | 2.817E-2 | -1.649E-3 | 2.822E-2 | -3.35E0 | 3.278E3
2.667E2 | 2.864E-2 | -1.938E-3 | 2.871E-2 | -3.871E0 | 3.278E3
2E2 | 2.916E-2 | -2.173E-3 | 2.924E-2 | -4.263E0 | 3.278E3
1.5E2 | 2.969E-2 | -2.29E-3 | 2.978E-2 | -4.411E0 | 3.278E3
1.125E2 | 3.023E-2 | -2.267E-3 | 3.031E-2 | -4.289E0 | 3.278E3
8.434E1 | 3.066E-2 | -2.325E-3 | 3.075E-2 | -4.336E0 | 3.278E3
6.325E1 | 3.117E-2 | -2.291E-3 | 3.125E-2 | -4.204E0 | 3.278E3
4.743E1 | 3.16E-2 | -2.181E-3 | 3.167E-2 | -3.948E0 | 3.278E3
3.557E1 | 3.197E-2 | -2.105E-3 | 3.204E-2 | -3.766E0 | 3.278E3
2.667E1 | 3.232E-2 | -2.05E-3 | 3.238E-2 | -3.63E0 | 3.278E3
2E1 | 3.247E-2 | -2.008E-3 | 3.253E-2 | -3.539E0 | 3.278E3
1.5E1 | 3.297E-2 | -1.893E-3 | 3.302E-2 | -3.286E0 | 3.278E3
1.125E1 | 3.321E-2 | -1.872E-3 | 3.327E-2 | -3.225E0 | 3.281E3
8.434E0 | 3.355E-2 | -1.795E-3 | 3.36E-2 | -3.063E0 | 3.282E3
6.325E0 | 3.382E-2 | -1.815E-3 | 3.387E-2 | -3.072E0 | 3.282E3
4.743E0 | 3.408E-2 | -1.826E-3 | 3.413E-2 | -3.066E0 | 3.281E3
3.557E0 | 3.432E-2 | -1.924E-3 | 3.437E-2 | -3.209E0 | 3.28E3
2.667E0 | 3.461E-2 | -1.961E-3 | 3.467E-2 | -3.243E0 | 3.28E3
2E0 | 3.494E-2 | -2.024E-3 | 3.5E-2 | -3.316E0 | 3.28E3
1.5E0 | 3.525E-2 | -2.034E-3 | 3.531E-2 | -3.302E0 | 3.279E3
1.125E0 | 3.554E-2 | -2.29E-3 | 3.562E-2 | -3.687E0 | 3.279E3
8.434E-1 | 3.593E-2 | -2.424E-3 | 3.602E-2 | -3.86E0 | 3.279E3
6.325E-1 | 3.63E-2 | -2.658E-3 | 3.639E-2 | -4.188E0 | 3.279E3
4.743E-1 | 3.664E-2 | -2.932E-3 | 3.676E-2 | -4.576E0 | 3.279E3
3.557E-1 | 3.714E-2 | -3.19E-3 | 3.728E-2 | -4.909E0 | 3.279E3
2.667E-1 | 3.751E-2 | -3.705E-3 | 3.77E-2 | -5.641E0 | 3.279E3
2E-1 | 3.816E-2 | -4.195E-3 | 3.839E-2 | -6.273E0 | 3.279E3
1.5E-1 | 3.873E-2 | -4.78E-3 | 3.902E-2 | -7.036E0 | 3.279E3
1.125E-1 | 3.943E-2 | -5.461E-3 | 3.98E-2 | -7.886E0 | 3.279E3