## Sheet1
采样日期：2025-04-29 03:31:36.431
Freq(Hz) | Zre(3)(Ω) | Zim(3)(Ω) | Z(3)(Ω) | phase(3)(°) | E(3)(mV)
2E3 | 2.607E-2 | 3.318E-3 | 2.628E-2 | 7.255E0 | 3.276E3
1.5E3 | 2.624E-2 | 2.001E-3 | 2.631E-2 | 4.361E0 | 3.276E3
1.125E3 | 2.651E-2 | 8.385E-4 | 2.653E-2 | 1.811E0 | 3.276E3
8.434E2 | 2.688E-2 | -5.226E-5 | 2.688E-2 | -1.114E-1 | 3.276E3
6.325E2 | 2.721E-2 | -7.005E-4 | 2.722E-2 | -1.474E0 | 3.276E3
4.743E2 | 2.769E-2 | -1.229E-3 | 2.772E-2 | -2.541E0 | 3.276E3
3.557E2 | 2.813E-2 | -1.651E-3 | 2.818E-2 | -3.358E0 | 3.276E3
2.667E2 | 2.863E-2 | -1.951E-3 | 2.869E-2 | -3.899E0 | 3.276E3
2E2 | 2.916E-2 | -2.17E-3 | 2.924E-2 | -4.256E0 | 3.276E3
1.5E2 | 2.969E-2 | -2.289E-3 | 2.978E-2 | -4.408E0 | 3.276E3
1.125E2 | 3.015E-2 | -2.391E-3 | 3.025E-2 | -4.534E0 | 3.276E3
8.434E1 | 3.07E-2 | -2.332E-3 | 3.079E-2 | -4.344E0 | 3.276E3
6.325E1 | 3.118E-2 | -2.263E-3 | 3.127E-2 | -4.151E0 | 3.276E3
4.743E1 | 3.16E-2 | -2.241E-3 | 3.168E-2 | -4.057E0 | 3.276E3
3.557E1 | 3.201E-2 | -2.173E-3 | 3.208E-2 | -3.884E0 | 3.276E3
2.667E1 | 3.235E-2 | -2.051E-3 | 3.241E-2 | -3.628E0 | 3.276E3
2E1 | 3.259E-2 | -2.044E-3 | 3.266E-2 | -3.588E0 | 3.276E3
1.5E1 | 3.296E-2 | -1.932E-3 | 3.301E-2 | -3.356E0 | 3.276E3
1.125E1 | 3.32E-2 | -1.909E-3 | 3.325E-2 | -3.291E0 | 3.278E3
8.434E0 | 3.356E-2 | -1.863E-3 | 3.361E-2 | -3.177E0 | 3.28E3
6.325E0 | 3.387E-2 | -1.84E-3 | 3.392E-2 | -3.11E0 | 3.28E3
4.743E0 | 3.411E-2 | -1.845E-3 | 3.416E-2 | -3.096E0 | 3.279E3
3.557E0 | 3.436E-2 | -1.93E-3 | 3.441E-2 | -3.215E0 | 3.278E3
2.667E0 | 3.468E-2 | -1.961E-3 | 3.474E-2 | -3.236E0 | 3.278E3
2E0 | 3.494E-2 | -2.026E-3 | 3.5E-2 | -3.318E0 | 3.277E3
1.5E0 | 3.525E-2 | -2.209E-3 | 3.531E-2 | -3.586E0 | 3.277E3
1.125E0 | 3.563E-2 | -2.379E-3 | 3.571E-2 | -3.819E0 | 3.277E3
8.434E-1 | 3.6E-2 | -2.46E-3 | 3.609E-2 | -3.908E0 | 3.277E3
6.325E-1 | 3.637E-2 | -2.717E-3 | 3.647E-2 | -4.273E0 | 3.277E3
4.743E-1 | 3.68E-2 | -3.079E-3 | 3.693E-2 | -4.783E0 | 3.277E3
3.557E-1 | 3.724E-2 | -3.305E-3 | 3.739E-2 | -5.071E0 | 3.277E3
2.667E-1 | 3.764E-2 | -3.729E-3 | 3.782E-2 | -5.658E0 | 3.277E3
2E-1 | 3.828E-2 | -4.091E-3 | 3.85E-2 | -6.1E0 | 3.277E3
1.5E-1 | 3.89E-2 | -4.739E-3 | 3.918E-2 | -6.946E0 | 3.277E3
1.125E-1 | 3.957E-2 | -5.63E-3 | 3.997E-2 | -8.096E0 | 3.277E3