## Sheet1
采样日期：2025-04-29 04:16:21.202
Freq(Hz) | Zre(3)(Ω) | Zim(3)(Ω) | Z(3)(Ω) | phase(3)(°) | E(3)(mV)
2E3 | 2.603E-2 | 3.317E-3 | 2.624E-2 | 7.262E0 | 3.275E3
1.5E3 | 2.623E-2 | 1.994E-3 | 2.63E-2 | 4.349E0 | 3.275E3
1.125E3 | 2.65E-2 | 8.201E-4 | 2.651E-2 | 1.773E0 | 3.275E3
8.434E2 | 2.688E-2 | -1.257E-5 | 2.688E-2 | -2.679E-2 | 3.275E3
6.325E2 | 2.726E-2 | -7.251E-4 | 2.727E-2 | -1.524E0 | 3.275E3
4.743E2 | 2.766E-2 | -1.254E-3 | 2.769E-2 | -2.596E0 | 3.275E3
3.557E2 | 2.816E-2 | -1.657E-3 | 2.821E-2 | -3.368E0 | 3.275E3
2.667E2 | 2.865E-2 | -1.964E-3 | 2.871E-2 | -3.922E0 | 3.275E3
2E2 | 2.918E-2 | -2.196E-3 | 2.926E-2 | -4.305E0 | 3.275E3
1.5E2 | 2.971E-2 | -2.315E-3 | 2.98E-2 | -4.456E0 | 3.275E3
1.125E2 | 3.021E-2 | -2.391E-3 | 3.031E-2 | -4.525E0 | 3.275E3
8.434E1 | 3.072E-2 | -2.348E-3 | 3.081E-2 | -4.371E0 | 3.275E3
6.325E1 | 3.117E-2 | -2.308E-3 | 3.125E-2 | -4.235E0 | 3.275E3
4.743E1 | 3.159E-2 | -2.231E-3 | 3.166E-2 | -4.04E0 | 3.275E3
3.557E1 | 3.2E-2 | -2.167E-3 | 3.207E-2 | -3.875E0 | 3.275E3
2.667E1 | 3.237E-2 | -2.088E-3 | 3.244E-2 | -3.69E0 | 3.275E3
2E1 | 3.277E-2 | -2.046E-3 | 3.284E-2 | -3.572E0 | 3.275E3
1.5E1 | 3.296E-2 | -1.954E-3 | 3.302E-2 | -3.392E0 | 3.275E3
1.125E1 | 3.327E-2 | -1.921E-3 | 3.332E-2 | -3.305E0 | 3.277E3
8.434E0 | 3.361E-2 | -1.855E-3 | 3.366E-2 | -3.159E0 | 3.279E3
6.325E0 | 3.389E-2 | -1.847E-3 | 3.394E-2 | -3.12E0 | 3.279E3
4.743E0 | 3.419E-2 | -1.887E-3 | 3.425E-2 | -3.159E0 | 3.278E3
3.557E0 | 3.448E-2 | -1.951E-3 | 3.453E-2 | -3.238E0 | 3.278E3
2.667E0 | 3.474E-2 | -2.014E-3 | 3.48E-2 | -3.318E0 | 3.277E3
2E0 | 3.506E-2 | -2.057E-3 | 3.512E-2 | -3.359E0 | 3.277E3
1.5E0 | 3.535E-2 | -2.213E-3 | 3.542E-2 | -3.582E0 | 3.277E3
1.125E0 | 3.572E-2 | -2.366E-3 | 3.58E-2 | -3.79E0 | 3.276E3
8.434E-1 | 3.611E-2 | -2.519E-3 | 3.619E-2 | -3.991E0 | 3.276E3
6.325E-1 | 3.652E-2 | -2.708E-3 | 3.662E-2 | -4.241E0 | 3.276E3
4.743E-1 | 3.699E-2 | -2.91E-3 | 3.71E-2 | -4.498E0 | 3.276E3
3.557E-1 | 3.734E-2 | -3.383E-3 | 3.749E-2 | -5.176E0 | 3.276E3
2.667E-1 | 3.789E-2 | -3.733E-3 | 3.807E-2 | -5.627E0 | 3.276E3
2E-1 | 3.838E-2 | -4.369E-3 | 3.863E-2 | -6.495E0 | 3.276E3
1.5E-1 | 3.905E-2 | -4.812E-3 | 3.934E-2 | -7.025E0 | 3.276E3
1.125E-1 | 3.983E-2 | -5.604E-3 | 4.022E-2 | -8.009E0 | 3.277E3